## I-V Characteristic (mA-mm)
VDS (V) | VGS = -0.300 V | VGS = 0.100 V | VGS = 0.500 V | VGS = 0.900 V
0 | 9.361e-06 | -0.5083 | -0.9383 | -6.274
0.01 | 0.0009242 | 7.606 | 14.747 | 10.698
0.02 | 0.001578 | 15.231 | 29.922 | 27.209
0.03 | 0.0020787 | 22.087 | 45.298 | 43.845
0.04 | 0.0024635 | 28.609 | 60.45 | 60.47
0.05 | 0.0027572 | 34.509 | 75.82 | 76.74
0.06 | 0.0030011 | 39.735 | 90.72 | 93.3
0.07 | 0.0032099 | 44.596 | 105.51 | 109.58
0.08 | 0.0033788 | 48.875 | 120.54 | 125.63
0.09 | 0.0035473 | 52.646 | 135.2 | 141.74
0.1 | 0.0036914 | 55.942 | 149.25 | 157.84
0.11 | 0.0038327 | 58.81 | 163.51 | 173.36
0.12 | 0.0039797 | 61.35 | 177.65 | 188.91
0.13 | 0.0041179 | 63.71 | 191.68 | 205.15
0.14 | 0.0042642 | 65.82 | 204.88 | 220.17
0.15 | 0.0044041 | 67.6 | 218.37 | 235.24
0.16 | 0.0045437 | 69.18 | 231.82 | 250.55
0.17 | 0.0046859 | 70.71 | 244.26 | 265.48
0.18 | 0.0048128 | 71.97 | 256.84 | 280.08
0.19 | 0.0049811 | 73.22 | 269.56 | 294.77
0.2 | 0.0051241 | 74.39 | 281.46 | 309.42
0.21 | 0.0052896 | 75.4 | 292.89 | 323.46
0.22 | 0.0054411 | 76.51 | 304.55 | 337.33
0.23 | 0.0056181 | 77.45 | 315.75 | 351.41
0.24 | 0.005685 | 78.49 | 326.15 | 365.15
0.25 | 0.005888 | 79.6 | 336.49 | 378.18
0.26 | 0.006073 | 80.68 | 346.69 | 391.46
0.27 | 0.006259 | 81.86 | 356.52 | 404.93
0.28 | 0.006467 | 82.96 | 365.56 | 417.27
0.29 | 0.00664 | 84.3 | 374.68 | 429.61
0.3 | 0.006854 | 85.37 | 383.51 | 442.19
0.31 | 0.007071 | 86.53 | 391.69 | 454.28
0.32 | 0.007306 | 87.63 | 399.67 | 465.91
0.33 | 0.007503 | 88.78 | 407.53 | 477.38
0.34 | 0.007732 | 89.93 | 414.96 | 488.9
0.35 | 0.00797 | 90.89 | 421.77 | 500.02
0.36 | 0.008199 | 92.02 | 428.52 | 510.59
0.37 | 0.008438 | 92.97 | 434.97 | 521.03
0.38 | 0.008703 | 94.05 | 441.14 | 531.42
0.39 | 0.008947 | 95.09 | 446.81 | 541.43
0.4 | 0.009184 | 96.13 | 452.29 | 551.02
0.41 | 0.009498 | 97.18 | 457.59 | 560.38
0.42 | 0.009784 | 98.11 | 462.68 | 569.58
0.43 | 0.010116 | 99.15 | 467.35 | 578.2
0.44 | 0.010412 | 100.28 | 471.84 | 586.6
0.45 | 0.010749 | 101.18 | 476.19 | 595
0.46 | 0.011076 | 102.27 | 480.36 | 603.4
0.47 | 0.011398 | 103.26 | 484.29 | 611
0.48 | 0.011803 | 104.34 | 488.09 | 618.6
0.49 | 0.012223 | 105.41 | 491.74 | 625.9
0.5 | 0.012645 | 106.39 | 495.29 | 632.9
0.51 | 0.013082 | 107.41 | 498.64 | 639.7
0.52 | 0.013593 | 108.49 | 501.89 | 646
0.53 | 0.014056 | 109.65 | 505.08 | 652.1
0.54 | 0.014627 | 110.66 | 508.22 | 658.3
0.55 | 0.015137 | 111.88 | 511.14 | 664.1
0.56 | 0.015678 | 112.72 | 514.13 | 669.7
0.57 | 0.016289 | 114.05 | 516.91 | 674.8
0.58 | 0.016904 | 115.08 | 519.76 | 680.2
0.59 | 0.017578 | 116.19 | 522.47 | 684.5
0.6 | 0.018262 | 117.41 | 525 | 689.8
0.61 | 0.018919 | 118.44 | 527.6 | 693.6
0.62 | 0.01958 | 119.67 | 530.17 | 698
0.63 | 0.020354 | 120.74 | 532.57 | 701.8
0.64 | 0.021093 | 121.96 | 534.93 | 705.7
0.65 | 0.021824 | 122.99 | 537.15 | 709.3
0.66 | 0.022688 | 124.22 | 539.39 | 712.3
0.67 | 0.023569 | 125.38 | 541.55 | 715.4
0.68 | 0.024389 | 126.5 | 543.67 | 718.4
0.69 | 0.025185 | 127.77 | 545.63 | 721
0.7 | 0.026095 | 128.7 | 547.62 | 723.6
0.71 | 0.027065 | 130.01 | 549.53 | 725.8
0.72 | 0.028072 | 131.22 | 551.33 | 728.1
0.73 | 0.0289 | 132.33 | 553.16 | 730.2
0.74 | 0.029844 | 133.56 | 554.69 | 732.1
0.75 | 0.030884 | 134.64 | 556.44 | 734.1
0.76 | 0.031844 | 135.95 | 558.05 | 735.5
0.77 | 0.032908 | 137.09 | 559.59 | 737.1
0.78 | 0.033968 | 138.23 | 561.13 | 738.6
0.79 | 0.035152 | 139.39 | 562.52 | 740.1
0.8 | 0.036112 | 140.55 | 563.99 | 741.3
0.81 | 0.037389 | 141.82 | 565.33 | 742.5
0.82 | 0.038494 | 143.08 | 566.64 | 743.7
0.83 | 0.039796 | 144.26 | 567.84 | 744.7
0.84 | 0.040879 | 145.38 | 569.17 | 745.7
0.85 | 0.042205 | 146.61 | 570.3 | 746.6
0.86 | 0.043386 | 147.95 | 571.6 | 747.5
0.87 | 0.044479 | 149.17 | 572.5 | 748.3
0.88 | 0.046052 | 150.58 | 573.9 | 749.1
0.89 | 0.04732 | 151.66 | 574.8 | 749.9
0.9 | 0.04866 | 152.96 | 575.8 | 750.4
0.91 | 0.049784 | 154.32 | 577 | 751.1
0.92 | 0.05135 | 155.56 | 578.2 | 751.6
0.93 | 0.052826 | 156.89 | 579.2 | 752.3
0.94 | 0.054443 | 158.16 | 580.5 | 752.7
0.95 | 0.055745 | 159.45 | 581.6 | 753.5
0.96 | 0.05728 | 160.83 | 582.2 | 753.9
0.97 | 0.05872 | 162.11 | 583.4 | 754.3
0.98 | 0.06036 | 163.29 | 584.8 | 754.7
0.99 | 0.06196 | 164.71 | 585.5 | 755.2
1 | 0.06353 | 166.02 | 586.6 | 755.5