## I-V Characteristic (mA-mm)
VDS (V) | VGS = -0.300 V | VGS = 0.100 V | VGS = 0.500 V | VGS = 0.900 V
0 | 2.4117e-05 | -0.50083 | -0.9213 | -5.879
0.01 | 0.0009893 | 7.874 | 15.202 | 11.645
0.02 | 0.0016941 | 15.629 | 31.382 | 28.994
0.03 | 0.002222 | 22.93 | 47.218 | 46.304
0.04 | 0.0026323 | 29.608 | 63.28 | 63.89
0.05 | 0.0029562 | 35.692 | 79.16 | 80.71
0.06 | 0.0032193 | 41.206 | 94.86 | 97.8
0.07 | 0.0034515 | 46.243 | 110.29 | 115
0.08 | 0.0036402 | 50.645 | 125.86 | 131.8
0.09 | 0.0038143 | 54.564 | 141.06 | 148.19
0.1 | 0.0039687 | 57.93 | 155.76 | 164.97
0.11 | 0.0041121 | 61.09 | 170.98 | 181.78
0.12 | 0.0042722 | 63.76 | 185.67 | 197.96
0.13 | 0.0044191 | 66.22 | 199.67 | 213.89
0.14 | 0.0045799 | 68.3 | 213.84 | 230.01
0.15 | 0.0047318 | 70.21 | 228.22 | 246.27
0.16 | 0.0048846 | 71.91 | 241.67 | 261.43
0.17 | 0.0050542 | 73.48 | 254.76 | 276.94
0.18 | 0.0052037 | 74.86 | 267.84 | 292.34
0.19 | 0.0053608 | 76.16 | 280.78 | 307.18
0.2 | 0.0055345 | 77.33 | 293.14 | 322.22
0.21 | 0.0056861 | 78.38 | 305.08 | 336.87
0.22 | 0.005747 | 79.56 | 317 | 351.31
0.23 | 0.005942 | 80.68 | 328.38 | 365.43
0.24 | 0.006152 | 81.78 | 339.19 | 379.47
0.25 | 0.006334 | 83.03 | 350.16 | 393.42
0.26 | 0.006554 | 84.1 | 360.36 | 406.68
0.27 | 0.006778 | 85.43 | 370.25 | 419.9
0.28 | 0.006993 | 86.66 | 379.91 | 433.13
0.29 | 0.007177 | 87.9 | 389.29 | 446.03
0.3 | 0.007411 | 89.17 | 398.09 | 458.16
0.31 | 0.007631 | 90.27 | 406.58 | 470.46
0.32 | 0.007865 | 91.56 | 414.92 | 482.47
0.33 | 0.008106 | 92.69 | 422.9 | 493.92
0.34 | 0.00834 | 93.78 | 430.3 | 505.48
0.35 | 0.008604 | 94.89 | 437.45 | 516.36
0.36 | 0.008859 | 95.99 | 444.48 | 527.41
0.37 | 0.009124 | 97.09 | 451.01 | 537.89
0.38 | 0.009404 | 98.27 | 457.21 | 547.82
0.39 | 0.009682 | 99.31 | 463.13 | 557.75
0.4 | 0.009967 | 100.31 | 468.86 | 567.62
0.41 | 0.010282 | 101.42 | 474.29 | 576.6
0.42 | 0.010582 | 102.56 | 479.41 | 585.4
0.43 | 0.010904 | 103.5 | 484.29 | 594.1
0.44 | 0.011257 | 104.75 | 488.99 | 603
0.45 | 0.011633 | 105.67 | 493.53 | 610.8
0.46 | 0.012005 | 106.79 | 497.8 | 618.6
0.47 | 0.012355 | 107.83 | 501.84 | 625.7
0.48 | 0.012791 | 108.98 | 505.74 | 633.5
0.49 | 0.01324 | 109.97 | 509.65 | 640.5
0.5 | 0.013747 | 111.16 | 513.28 | 646.9
0.51 | 0.014166 | 112.3 | 516.75 | 653.3
0.52 | 0.014689 | 113.4 | 520.22 | 659.7
0.53 | 0.015236 | 114.55 | 523.49 | 665.8
0.54 | 0.015785 | 115.55 | 526.69 | 671.3
0.55 | 0.016409 | 116.83 | 529.81 | 676.6
0.56 | 0.017082 | 117.93 | 532.81 | 681.8
0.57 | 0.017722 | 119.14 | 535.82 | 686.8
0.58 | 0.018299 | 120.4 | 538.58 | 691.6
0.59 | 0.019041 | 121.45 | 541.39 | 695.8
0.6 | 0.01976 | 122.68 | 544.07 | 700
0.61 | 0.020548 | 123.86 | 546.75 | 704.1
0.62 | 0.021216 | 125.1 | 549.25 | 707.6
0.63 | 0.022003 | 126.33 | 551.69 | 711.2
0.64 | 0.022853 | 127.45 | 554.12 | 714.1
0.65 | 0.023573 | 128.77 | 556.45 | 717.2
0.66 | 0.024555 | 129.91 | 558.68 | 720.2
0.67 | 0.02548 | 131.1 | 560.74 | 722.8
0.68 | 0.02636 | 132.26 | 562.9 | 725.3
0.69 | 0.027164 | 133.5 | 564.98 | 727.5
0.7 | 0.028121 | 134.7 | 566.84 | 729.7
0.71 | 0.029145 | 135.98 | 568.82 | 731.5
0.72 | 0.030239 | 137.25 | 570.3 | 733.5
0.73 | 0.031264 | 138.33 | 572.3 | 735.1
0.74 | 0.032263 | 139.64 | 573.8 | 736.7
0.75 | 0.033395 | 140.9 | 575.4 | 738.1
0.76 | 0.034392 | 142.14 | 577 | 739.4
0.77 | 0.035598 | 143.43 | 578.6 | 740.9
0.78 | 0.036794 | 144.58 | 579.8 | 741.8
0.79 | 0.038026 | 145.89 | 581.6 | 742.7
0.8 | 0.038988 | 147.14 | 582.6 | 744.1
0.81 | 0.040321 | 148.46 | 584.2 | 744.7
0.82 | 0.04168 | 149.61 | 585.4 | 745.7
0.83 | 0.042866 | 150.96 | 586.6 | 746.3
0.84 | 0.044068 | 152.28 | 588 | 747.3
0.85 | 0.045538 | 153.6 | 589 | 747.6
0.86 | 0.047027 | 154.96 | 590.6 | 748.7
0.87 | 0.048046 | 156.07 | 591.7 | 749.1
0.88 | 0.049719 | 157.49 | 592.6 | 749.5
0.89 | 0.051064 | 158.92 | 594 | 750.4
0.9 | 0.052652 | 160.27 | 594.9 | 750.8
0.91 | 0.053978 | 161.6 | 596 | 751.2
0.92 | 0.055432 | 162.85 | 597.2 | 751.6
0.93 | 0.05678 | 164.25 | 598.2 | 751.9
0.94 | 0.05844 | 165.66 | 599.3 | 752.7
0.95 | 0.06011 | 167.09 | 600.5 | 752.9
0.96 | 0.06175 | 168.28 | 601.4 | 753.1
0.97 | 0.06319 | 169.74 | 602.3 | 753.5
0.98 | 0.0651 | 171.21 | 603.4 | 754
0.99 | 0.06673 | 172.53 | 604.5 | 754.3
1 | 0.06848 | 173.91 | 605.7 | 754.5