## I-V Characteristic (mA-mm)
VDS (V) | VGS = -0.300 V | VGS = 0.100 V | VGS = 0.500 V | VGS = 0.900 V
0 | 2.1953e-05 | -0.552 | -0.9025 | -5.568
0.01 | 0.0010527 | 7.928 | 15.366 | 11.757
0.02 | 0.0018106 | 15.682 | 31.402 | 29.27
0.03 | 0.0023812 | 22.962 | 47.252 | 46.386
0.04 | 0.0028247 | 29.775 | 63.55 | 64.15
0.05 | 0.0031731 | 35.866 | 79.06 | 80.93
0.06 | 0.0034702 | 41.361 | 95.21 | 98.2
0.07 | 0.0036969 | 46.453 | 110.94 | 115.49
0.08 | 0.0039076 | 50.898 | 125.83 | 132.04
0.09 | 0.0040983 | 54.819 | 141.25 | 148.61
0.1 | 0.0042709 | 58.23 | 156.39 | 165.37
0.11 | 0.0044538 | 61.34 | 171.36 | 182.28
0.12 | 0.0046181 | 64.12 | 185.79 | 198.15
0.13 | 0.0047827 | 66.61 | 200.38 | 214.23
0.14 | 0.0049469 | 68.76 | 214.45 | 230.45
0.15 | 0.0051234 | 70.67 | 228.25 | 246.54
0.16 | 0.0052982 | 72.49 | 242.11 | 261.81
0.17 | 0.0054636 | 73.95 | 255.59 | 277.5
0.18 | 0.0056296 | 75.42 | 268.26 | 292.83
0.19 | 0.005716 | 76.74 | 281.08 | 307.82
0.2 | 0.00592 | 78.01 | 293.95 | 322.69
0.21 | 0.006098 | 79.16 | 305.83 | 337.51
0.22 | 0.006315 | 80.23 | 317.3 | 351.82
0.23 | 0.006527 | 81.41 | 329.05 | 365.91
0.24 | 0.006729 | 82.59 | 340.06 | 379.88
0.25 | 0.006959 | 83.76 | 350.71 | 393.99
0.26 | 0.007165 | 84.99 | 361.01 | 407.12
0.27 | 0.007382 | 86.33 | 371.18 | 420.23
0.28 | 0.007598 | 87.58 | 380.64 | 433.42
0.29 | 0.00786 | 88.89 | 389.77 | 446.2
0.3 | 0.008077 | 90.22 | 398.88 | 458.34
0.31 | 0.008346 | 91.24 | 407.45 | 470.86
0.32 | 0.008594 | 92.52 | 415.45 | 482.77
0.33 | 0.008854 | 93.73 | 423.47 | 494.35
0.34 | 0.009136 | 94.92 | 431.2 | 505.56
0.35 | 0.009371 | 96.03 | 438.32 | 516.64
0.36 | 0.009668 | 97.15 | 445.1 | 527.59
0.37 | 0.009986 | 98.23 | 451.69 | 537.92
0.38 | 0.010288 | 99.32 | 458.03 | 547.82
0.39 | 0.010576 | 100.5 | 463.98 | 557.93
0.4 | 0.010917 | 101.52 | 469.58 | 567.62
0.41 | 0.011232 | 102.64 | 474.94 | 576.4
0.42 | 0.011581 | 103.72 | 480.19 | 585.3
0.43 | 0.011937 | 104.81 | 485.13 | 594.2
0.44 | 0.012314 | 105.97 | 489.77 | 602.8
0.45 | 0.012712 | 106.93 | 494.22 | 610.6
0.46 | 0.013083 | 108.17 | 498.58 | 618.2
0.47 | 0.013548 | 109.24 | 502.78 | 625.7
0.48 | 0.014011 | 110.38 | 506.62 | 633.2
0.49 | 0.014522 | 111.52 | 510.4 | 640.3
0.5 | 0.01499 | 112.54 | 514.09 | 646.7
0.51 | 0.015528 | 113.72 | 517.68 | 652.9
0.52 | 0.016084 | 114.85 | 521.09 | 659.4
0.53 | 0.016687 | 116.03 | 524.3 | 665.2
0.54 | 0.017289 | 117.11 | 527.58 | 670.5
0.55 | 0.017931 | 118.39 | 530.78 | 676
0.56 | 0.018683 | 119.53 | 533.81 | 681.2
0.57 | 0.01933 | 120.72 | 536.75 | 686
0.58 | 0.020155 | 121.9 | 539.57 | 690.7
0.59 | 0.020837 | 123.02 | 542.42 | 695
0.6 | 0.021678 | 124.26 | 545.18 | 699.2
0.61 | 0.022399 | 125.51 | 547.71 | 703.2
0.62 | 0.023303 | 126.73 | 550.33 | 706.5
0.63 | 0.024113 | 128.06 | 552.81 | 710
0.64 | 0.025096 | 129.18 | 555.24 | 713.2
0.65 | 0.025982 | 130.53 | 557.55 | 716.4
0.66 | 0.026923 | 131.7 | 559.8 | 719.3
0.67 | 0.02798 | 132.95 | 561.89 | 721.9
0.68 | 0.028858 | 134.15 | 564.08 | 724.2
0.69 | 0.030019 | 135.37 | 566.12 | 726.5
0.7 | 0.030907 | 136.63 | 568.09 | 728.7
0.71 | 0.032089 | 137.91 | 569.8 | 730.4
0.72 | 0.033157 | 139.11 | 571.5 | 732.3
0.73 | 0.03429 | 140.24 | 573.5 | 734.1
0.74 | 0.035503 | 141.64 | 574.8 | 735.5
0.75 | 0.036539 | 142.9 | 576.6 | 737.1
0.76 | 0.037944 | 144.19 | 578.2 | 738.3
0.77 | 0.039204 | 145.47 | 579.8 | 739.5
0.78 | 0.040418 | 146.61 | 581.6 | 740.7
0.79 | 0.041596 | 147.94 | 582.8 | 741.9
0.8 | 0.043056 | 149.25 | 584.2 | 742.7
0.81 | 0.044385 | 150.53 | 585.6 | 743.7
0.82 | 0.045771 | 151.86 | 586.9 | 744.7
0.83 | 0.047069 | 153.1 | 588.2 | 745.7
0.84 | 0.048524 | 154.41 | 589.4 | 746.3
0.85 | 0.049939 | 155.84 | 590.6 | 746.9
0.86 | 0.051149 | 157.15 | 591.7 | 747.5
0.87 | 0.052883 | 158.41 | 593 | 748.2
0.88 | 0.054589 | 159.87 | 594.2 | 748.9
0.89 | 0.056094 | 161.25 | 595.2 | 749.1
0.9 | 0.05735 | 162.62 | 596.2 | 749.7
0.91 | 0.05906 | 164.05 | 597.4 | 750.4
0.92 | 0.06092 | 165.25 | 598.3 | 750.8
0.93 | 0.06245 | 166.75 | 599.4 | 751.1
0.94 | 0.0643 | 168.16 | 600.7 | 751.6
0.95 | 0.06567 | 169.6 | 601.5 | 751.9
0.96 | 0.06758 | 171 | 602.8 | 752.1
0.97 | 0.06952 | 172.33 | 603.8 | 752.6
0.98 | 0.0714 | 173.83 | 604.7 | 753.2
0.99 | 0.07319 | 175.18 | 606 | 753.1
1 | 0.07497 | 176.63 | 607.1 | 753.7