## I-V Characteristic (mA-mm)
VDS (V) | VGS = -0.300 V | VGS = 0.100 V | VGS = 0.500 V | VGS = 0.900 V
0 | 1.9482e-05 | -0.5071 | -1.0185 | -5.567
0.01 | 0.0009329 | 7.898 | 16.111 | 12.674
0.02 | 0.0016023 | 15.619 | 32.479 | 30.669
0.03 | 0.0021084 | 22.83 | 49.05 | 48.579
0.04 | 0.0025023 | 29.42 | 65.94 | 66.76
0.05 | 0.0028101 | 35.37 | 81.86 | 84.34
0.06 | 0.0030616 | 40.934 | 98.31 | 101.81
0.07 | 0.0032834 | 45.846 | 114.63 | 119.85
0.08 | 0.0034656 | 50.101 | 130.41 | 137.39
0.09 | 0.0036396 | 53.985 | 145.95 | 154.2
0.1 | 0.0037819 | 57.28 | 161.72 | 171.31
0.11 | 0.0039417 | 60.39 | 176.96 | 188.89
0.12 | 0.004103 | 63.11 | 191.8 | 205.67
0.13 | 0.0042411 | 65.4 | 206.89 | 221.86
0.14 | 0.0043951 | 67.48 | 221.56 | 238.55
0.15 | 0.0045546 | 69.42 | 235.52 | 255.11
0.16 | 0.0047105 | 71.03 | 249.47 | 270.53
0.17 | 0.0048512 | 72.58 | 263.57 | 286.78
0.18 | 0.0050177 | 73.9 | 276.45 | 302.42
0.19 | 0.0051818 | 75.23 | 289.43 | 317.68
0.2 | 0.0053354 | 76.44 | 302.33 | 332.56
0.21 | 0.0055211 | 77.49 | 314.48 | 347.69
0.22 | 0.00569 | 78.72 | 326.31 | 362.44
0.23 | 0.005748 | 79.79 | 337.97 | 376.53
0.24 | 0.005942 | 80.98 | 349.26 | 390.67
0.25 | 0.00615 | 82.24 | 359.75 | 404.73
0.26 | 0.006363 | 83.46 | 370.05 | 418.12
0.27 | 0.006589 | 84.74 | 380.44 | 431.26
0.28 | 0.006768 | 85.97 | 389.82 | 444.55
0.29 | 0.007015 | 87.29 | 398.89 | 457.29
0.3 | 0.00723 | 88.5 | 407.89 | 469.33
0.31 | 0.007436 | 89.78 | 416.7 | 481.78
0.32 | 0.007667 | 90.92 | 424.56 | 493.62
0.33 | 0.007894 | 92.18 | 432.31 | 505.08
0.34 | 0.00814 | 93.36 | 439.94 | 516.02
0.35 | 0.008363 | 94.44 | 447.15 | 526.82
0.36 | 0.00863 | 95.79 | 453.85 | 537.85
0.37 | 0.008884 | 96.73 | 460.16 | 547.94
0.38 | 0.009172 | 97.93 | 466.47 | 557.66
0.39 | 0.009419 | 98.92 | 472.4 | 567.14
0.4 | 0.009711 | 100.14 | 477.99 | 576.4
0.41 | 0.009999 | 101.26 | 483.18 | 585.5
0.42 | 0.010307 | 102.26 | 488.39 | 593.8
0.43 | 0.010611 | 103.38 | 493.33 | 602.2
0.44 | 0.010954 | 104.5 | 497.97 | 610.5
0.45 | 0.011291 | 105.55 | 502.29 | 618.2
0.46 | 0.011611 | 106.63 | 506.63 | 625.5
0.47 | 0.011972 | 107.8 | 510.85 | 632.3
0.48 | 0.012384 | 108.89 | 514.85 | 639.3
0.49 | 0.012858 | 109.98 | 518.57 | 646.1
0.5 | 0.013276 | 111.16 | 522.25 | 651.9
0.51 | 0.013748 | 112.2 | 525.9 | 657.8
0.52 | 0.01427 | 113.44 | 529.37 | 663.8
0.53 | 0.014749 | 114.65 | 532.71 | 669
0.54 | 0.015278 | 115.73 | 536.04 | 673.8
0.55 | 0.015829 | 116.95 | 539.19 | 678.6
0.56 | 0.016502 | 118.07 | 542.41 | 683.2
0.57 | 0.017062 | 119.35 | 545.35 | 687.6
0.58 | 0.017789 | 120.52 | 548.22 | 692
0.59 | 0.018355 | 121.72 | 551.12 | 695.8
0.6 | 0.019078 | 122.86 | 553.85 | 699.2
0.61 | 0.019747 | 124.17 | 556.5 | 702.9
0.62 | 0.020504 | 125.41 | 559.03 | 706
0.63 | 0.02126 | 126.65 | 561.61 | 708.9
0.64 | 0.021966 | 127.93 | 564.01 | 711.7
0.65 | 0.022834 | 129.09 | 566.38 | 714.1
0.66 | 0.02368 | 130.41 | 568.57 | 716.5
0.67 | 0.024528 | 131.74 | 570.5 | 718.8
0.68 | 0.025304 | 132.98 | 572.5 | 720.6
0.69 | 0.026318 | 134.32 | 574.8 | 722.4
0.7 | 0.027227 | 135.41 | 576.6 | 724.5
0.71 | 0.028164 | 136.75 | 578.2 | 725.9
0.72 | 0.029228 | 138.04 | 580.2 | 727.1
0.73 | 0.030141 | 139.33 | 581.8 | 728.4
0.74 | 0.031024 | 140.64 | 584 | 729.9
0.75 | 0.032007 | 141.82 | 585.1 | 731.1
0.76 | 0.033113 | 143.15 | 586.9 | 731.9
0.77 | 0.034188 | 144.47 | 588.4 | 733.1
0.78 | 0.035356 | 145.81 | 589.8 | 733.8
0.79 | 0.03638 | 146.99 | 591.1 | 734.9
0.8 | 0.037559 | 148.36 | 592.6 | 735.5
0.81 | 0.038697 | 149.69 | 593.8 | 736.1
0.82 | 0.039871 | 151.1 | 595 | 736.7
0.83 | 0.04109 | 152.52 | 596.2 | 737.5
0.84 | 0.042305 | 153.61 | 597.6 | 738.1
0.85 | 0.043556 | 155.05 | 599 | 738.6
0.86 | 0.044687 | 156.45 | 599.9 | 738.9
0.87 | 0.046066 | 157.83 | 601.1 | 739.3
0.88 | 0.047438 | 159.27 | 602.2 | 739.9
0.89 | 0.048756 | 160.66 | 603.4 | 740.3
0.9 | 0.050017 | 162.01 | 604.4 | 740.9
0.91 | 0.051326 | 163.51 | 605.6 | 741.1
0.92 | 0.052857 | 164.91 | 606.6 | 741.5
0.93 | 0.054107 | 166.23 | 607.8 | 741.8
0.94 | 0.055723 | 167.69 | 608.8 | 741.9
0.95 | 0.05706 | 169.16 | 609.8 | 742.3
0.96 | 0.05884 | 170.61 | 610.8 | 742.7
0.97 | 0.06045 | 172.16 | 611.9 | 742.9
0.98 | 0.06196 | 173.4 | 613.1 | 743.1
0.99 | 0.06331 | 175.03 | 613.8 | 743.7
1 | 0.06481 | 176.44 | 615 | 744.1