## I-V Characteristic (mA-mm)
VDS (V) | VGS = -0.300 V | VGS = 0.100 V | VGS = 0.500 V | VGS = 0.900 V
0 | 9.459e-06 | -0.49692 | -0.7551 | -5.272
0.01 | 0.0009917 | 7.85 | 15.592 | 12.403
0.02 | 0.0017176 | 15.677 | 32.078 | 30.108
0.03 | 0.0022641 | 22.879 | 48.439 | 47.843
0.04 | 0.0026865 | 29.513 | 64.92 | 65.52
0.05 | 0.0030227 | 35.574 | 81.07 | 83.14
0.06 | 0.0032872 | 41.125 | 96.83 | 100.46
0.07 | 0.0035279 | 46.044 | 113.12 | 118.24
0.08 | 0.0037285 | 50.383 | 128.73 | 135.07
0.09 | 0.0039124 | 54.297 | 144.19 | 152.2
0.1 | 0.0040811 | 57.61 | 159.43 | 169.13
0.11 | 0.0042414 | 60.67 | 174.87 | 185.91
0.12 | 0.0044181 | 63.49 | 189.73 | 202.69
0.13 | 0.0045723 | 65.78 | 204.26 | 219.11
0.14 | 0.0047203 | 67.9 | 218.61 | 235.08
0.15 | 0.0048924 | 69.81 | 232.88 | 251.28
0.16 | 0.0050595 | 71.5 | 246.78 | 267.46
0.17 | 0.0052301 | 72.99 | 260.13 | 282.87
0.18 | 0.0053812 | 74.47 | 273.32 | 298.18
0.19 | 0.0055592 | 75.74 | 286.36 | 313.57
0.2 | 0.005704 | 76.94 | 298.68 | 328.42
0.21 | 0.005898 | 78.12 | 311.11 | 343.36
0.22 | 0.00608 | 79.16 | 322.86 | 357.67
0.23 | 0.006291 | 80.43 | 334.3 | 372.03
0.24 | 0.006478 | 81.51 | 345.37 | 385.99
0.25 | 0.006715 | 82.68 | 356.17 | 399.56
0.26 | 0.006893 | 84.06 | 366.52 | 413.28
0.27 | 0.00712 | 85.23 | 376.47 | 426.5
0.28 | 0.007334 | 86.58 | 386.03 | 439.16
0.29 | 0.007542 | 87.85 | 395.34 | 451.86
0.3 | 0.007783 | 89.14 | 404.17 | 464.35
0.31 | 0.008017 | 90.32 | 412.68 | 476.27
0.32 | 0.008256 | 91.52 | 420.86 | 487.98
0.33 | 0.008487 | 92.73 | 428.74 | 499.62
0.34 | 0.008774 | 93.88 | 436.08 | 510.73
0.35 | 0.009031 | 95.02 | 443.24 | 521.58
0.36 | 0.009303 | 96.11 | 450.09 | 532.11
0.37 | 0.009559 | 97.37 | 456.6 | 542.43
0.38 | 0.00984 | 98.47 | 462.65 | 552.34
0.39 | 0.010145 | 99.55 | 468.54 | 561.72
0.4 | 0.010421 | 100.76 | 474.23 | 571
0.41 | 0.010749 | 101.68 | 479.6 | 580
0.42 | 0.011075 | 102.86 | 484.59 | 588.6
0.43 | 0.011398 | 103.98 | 489.5 | 597.2
0.44 | 0.011706 | 105.07 | 494.21 | 605.1
0.45 | 0.012085 | 106.21 | 498.64 | 612.9
0.46 | 0.012483 | 107.24 | 502.89 | 620.3
0.47 | 0.012902 | 108.33 | 506.95 | 627.5
0.48 | 0.0133 | 109.54 | 510.97 | 634.1
0.49 | 0.013782 | 110.56 | 514.69 | 640.7
0.5 | 0.014258 | 111.6 | 518.38 | 646.9
0.51 | 0.014716 | 112.8 | 521.99 | 653.2
0.52 | 0.015305 | 113.97 | 525.51 | 658.6
0.53 | 0.015844 | 115.15 | 528.86 | 664.1
0.54 | 0.0164 | 116.36 | 532.04 | 669.4
0.55 | 0.017011 | 117.39 | 535.21 | 674.4
0.56 | 0.017655 | 118.63 | 538.36 | 679.2
0.57 | 0.018378 | 119.87 | 541.34 | 683.6
0.58 | 0.019091 | 121.04 | 544.19 | 688
0.59 | 0.019735 | 122.34 | 547.03 | 691.6
0.6 | 0.020523 | 123.43 | 549.77 | 695.5
0.61 | 0.021192 | 124.78 | 552.45 | 699
0.62 | 0.021988 | 125.99 | 555.04 | 702.5
0.63 | 0.022842 | 127.21 | 557.44 | 705.3
0.64 | 0.023675 | 128.47 | 559.91 | 708.2
0.65 | 0.024618 | 129.71 | 562.27 | 710.8
0.66 | 0.025404 | 130.92 | 564.5 | 713.2
0.67 | 0.026386 | 132.24 | 566.76 | 715.6
0.68 | 0.02726 | 133.47 | 568.77 | 717.6
0.69 | 0.028234 | 134.64 | 570.7 | 719.7
0.7 | 0.02915 | 135.98 | 572.5 | 721.7
0.71 | 0.030262 | 137.19 | 574.4 | 723.3
0.72 | 0.031166 | 138.53 | 576.4 | 724.7
0.73 | 0.032098 | 139.87 | 578 | 726.1
0.74 | 0.033455 | 140.94 | 579.6 | 727.5
0.75 | 0.034465 | 142.32 | 581.6 | 728.7
0.76 | 0.035638 | 143.55 | 582.8 | 729.8
0.77 | 0.036732 | 144.94 | 584.6 | 730.9
0.78 | 0.03797 | 146.15 | 586 | 731.6
0.79 | 0.038976 | 147.49 | 587.2 | 732.9
0.8 | 0.040161 | 148.73 | 588.6 | 733.5
0.81 | 0.041529 | 150.14 | 589.8 | 734.5
0.82 | 0.042786 | 151.5 | 591.1 | 735.1
0.83 | 0.044184 | 152.68 | 592.6 | 735.6
0.84 | 0.045311 | 154.12 | 594 | 736.3
0.85 | 0.046681 | 155.46 | 594.9 | 737
0.86 | 0.048075 | 156.83 | 596.2 | 737.5
0.87 | 0.049629 | 158.35 | 597.4 | 737.9
0.88 | 0.051005 | 159.53 | 598.3 | 738.5
0.89 | 0.05242 | 161 | 599.6 | 738.8
0.9 | 0.05385 | 162.42 | 600.6 | 739.3
0.91 | 0.055165 | 163.85 | 601.6 | 739.9
0.92 | 0.05698 | 165.25 | 602.8 | 740.5
0.93 | 0.05854 | 166.69 | 603.9 | 740.7
0.94 | 0.05984 | 168.1 | 605.1 | 741.1
0.95 | 0.06152 | 169.58 | 606 | 741.2
0.96 | 0.06326 | 171.04 | 607.1 | 741.5
0.97 | 0.06475 | 172.33 | 607.9 | 741.9
0.98 | 0.06659 | 173.79 | 609 | 742
0.99 | 0.06792 | 175.35 | 610.2 | 742.7
1 | 0.07005 | 176.76 | 611.1 | 742.7