## I-V Characteristic (mA-mm)
VDS (V) | VGS = -0.300 V | VGS = 0.100 V | VGS = 0.500 V | VGS = 0.900 V
0 | 1.7767e-05 | -0.49192 | -1.0692 | -5.411
0.01 | 0.0009519 | 7.734 | 15.257 | 11.859
0.02 | 0.0016331 | 15.39 | 31.189 | 28.99
0.03 | 0.0021482 | 22.484 | 47.001 | 46.319
0.04 | 0.0025511 | 28.965 | 62.8 | 63.43
0.05 | 0.0028652 | 34.899 | 78.64 | 80.51
0.06 | 0.0031208 | 40.383 | 94.42 | 97.59
0.07 | 0.0033473 | 45.178 | 109.93 | 114.77
0.08 | 0.0035324 | 49.421 | 124.9 | 130.94
0.09 | 0.0037056 | 53.293 | 140.36 | 147.81
0.1 | 0.0038736 | 56.688 | 155.37 | 164.47
0.11 | 0.0040177 | 59.4 | 169.8 | 180.47
0.12 | 0.0041751 | 62.15 | 184.72 | 197.01
0.13 | 0.0043115 | 64.39 | 199.08 | 213.12
0.14 | 0.0044769 | 66.48 | 212.8 | 228.63
0.15 | 0.0046228 | 68.43 | 226.51 | 244.34
0.16 | 0.0047833 | 70.05 | 240.23 | 260.28
0.17 | 0.0049362 | 71.54 | 253.63 | 275.61
0.18 | 0.00508 | 72.92 | 266.14 | 290.28
0.19 | 0.005253 | 74.21 | 279.16 | 305.45
0.2 | 0.0054237 | 75.36 | 291.6 | 320.46
0.21 | 0.0055934 | 76.56 | 303.4 | 334.86
0.22 | 0.005668 | 77.6 | 314.9 | 348.9
0.23 | 0.005883 | 78.69 | 326.51 | 363.25
0.24 | 0.006092 | 79.86 | 337.37 | 376.97
0.25 | 0.006267 | 80.97 | 347.71 | 390.12
0.26 | 0.006483 | 82.2 | 358.2 | 404.01
0.27 | 0.006703 | 83.35 | 368.17 | 417.12
0.28 | 0.006921 | 84.67 | 377.41 | 429.6
0.29 | 0.0071 | 85.95 | 386.47 | 442.3
0.3 | 0.007339 | 87.15 | 395.37 | 454.72
0.31 | 0.007559 | 88.46 | 404.03 | 466.75
0.32 | 0.007803 | 89.5 | 411.78 | 478.16
0.33 | 0.008009 | 90.72 | 419.64 | 489.82
0.34 | 0.008264 | 91.88 | 427.22 | 501.22
0.35 | 0.008512 | 92.96 | 434.21 | 512.11
0.36 | 0.008743 | 94.08 | 440.89 | 522.41
0.37 | 0.009057 | 95.21 | 447.29 | 532.9
0.38 | 0.009293 | 96.23 | 453.5 | 542.99
0.39 | 0.009601 | 97.31 | 459.4 | 552.65
0.4 | 0.009855 | 98.45 | 464.88 | 562.06
0.41 | 0.010136 | 99.43 | 470.1 | 571.2
0.42 | 0.010478 | 100.58 | 475.23 | 580
0.43 | 0.010774 | 101.64 | 480.15 | 588.6
0.44 | 0.011107 | 102.64 | 484.66 | 596.8
0.45 | 0.011443 | 103.88 | 488.94 | 604.3
0.46 | 0.011821 | 104.76 | 493.26 | 612.2
0.47 | 0.012131 | 105.91 | 497.37 | 619.8
0.48 | 0.012612 | 106.97 | 501.23 | 626.5
0.49 | 0.013021 | 108.06 | 504.92 | 633.2
0.5 | 0.013501 | 109.22 | 508.58 | 639.7
0.51 | 0.01394 | 110.3 | 512.14 | 646.5
0.52 | 0.014437 | 111.37 | 515.62 | 652.2
0.53 | 0.014985 | 112.56 | 518.83 | 658
0.54 | 0.015523 | 113.66 | 522.07 | 663.5
0.55 | 0.016117 | 114.71 | 525.19 | 669
0.56 | 0.016726 | 115.89 | 528.29 | 673.8
0.57 | 0.017363 | 117.07 | 531.17 | 678.6
0.58 | 0.017974 | 118.23 | 534.09 | 683.1
0.59 | 0.018709 | 119.48 | 536.83 | 687.2
0.6 | 0.019392 | 120.44 | 539.62 | 691.6
0.61 | 0.020155 | 121.74 | 542.26 | 695.2
0.62 | 0.020808 | 123.01 | 544.8 | 698.4
0.63 | 0.021588 | 124.18 | 547.36 | 702.1
0.64 | 0.0224 | 125.43 | 549.73 | 705.5
0.65 | 0.023158 | 126.5 | 552.09 | 708.2
0.66 | 0.02404 | 127.85 | 554.28 | 710.8
0.67 | 0.024944 | 129.05 | 556.48 | 713.3
0.68 | 0.025813 | 130.33 | 558.62 | 716
0.69 | 0.026615 | 131.54 | 560.66 | 718.3
0.7 | 0.02767 | 132.66 | 562.63 | 720.3
0.71 | 0.028584 | 133.9 | 564.54 | 722
0.72 | 0.029565 | 135.24 | 566.36 | 724
0.73 | 0.030502 | 136.43 | 568.04 | 725.5
0.74 | 0.031616 | 137.51 | 569.83 | 727.1
0.75 | 0.032622 | 138.87 | 571.1 | 728.3
0.76 | 0.033562 | 140.11 | 572.7 | 729.9
0.77 | 0.034762 | 141.33 | 574.5 | 731.1
0.78 | 0.035984 | 142.7 | 575.8 | 732
0.79 | 0.037184 | 143.78 | 577.4 | 733.3
0.8 | 0.038223 | 145.18 | 578.6 | 734.3
0.81 | 0.039436 | 146.41 | 580 | 735.1
0.82 | 0.040664 | 147.77 | 581.6 | 736.1
0.83 | 0.041785 | 149.02 | 582.8 | 736.7
0.84 | 0.043081 | 150.34 | 584 | 737.5
0.85 | 0.044434 | 151.7 | 585 | 738.3
0.86 | 0.04583 | 152.96 | 586.4 | 739.1
0.87 | 0.046851 | 154.34 | 587.4 | 739.7
0.88 | 0.048358 | 155.55 | 588.5 | 740.2
0.89 | 0.049813 | 157.01 | 589.8 | 740.9
0.9 | 0.051297 | 158.32 | 590.9 | 741.3
0.91 | 0.052447 | 159.76 | 591.9 | 741.7
0.92 | 0.053979 | 161.18 | 593 | 742
0.93 | 0.055424 | 162.36 | 594.2 | 742.7
0.94 | 0.056979 | 163.85 | 595.2 | 743.1
0.95 | 0.05854 | 165.25 | 596.2 | 743.5
0.96 | 0.06004 | 166.69 | 597.4 | 744.1
0.97 | 0.06185 | 168.16 | 598.4 | 744.3
0.98 | 0.06287 | 169.42 | 599.6 | 744.3
0.99 | 0.0648 | 170.91 | 600.4 | 745
1 | 0.06659 | 172.27 | 601.4 | 745.3