## I-V Characteristic (mA-mm)
VDS (V) | VGS = -0.300 V | VGS = 0.100 V | VGS = 0.500 V | VGS = 0.900 V
0 | 2.8548e-05 | -0.48681 | -0.858 | -5.657
0.01 | 0.0009006 | 7.843 | 15.768 | 12.289
0.02 | 0.0015435 | 15.508 | 32.18 | 30.077
0.03 | 0.0020278 | 22.672 | 48.566 | 47.833
0.04 | 0.0023963 | 29.312 | 65.08 | 65.62
0.05 | 0.0026884 | 35.315 | 81.19 | 83.36
0.06 | 0.0029157 | 40.678 | 96.97 | 100.67
0.07 | 0.0031233 | 45.617 | 113.49 | 118.23
0.08 | 0.0032957 | 49.894 | 129.11 | 135.53
0.09 | 0.0034538 | 53.702 | 144.38 | 152.66
0.1 | 0.003605 | 57 | 159.8 | 169.39
0.11 | 0.0037534 | 59.97 | 175.11 | 186.43
0.12 | 0.0038919 | 62.71 | 190.1 | 203.56
0.13 | 0.0040184 | 64.97 | 204.51 | 219.67
0.14 | 0.004155 | 67.06 | 218.97 | 235.78
0.15 | 0.0042932 | 68.87 | 233.32 | 252.21
0.16 | 0.0044327 | 70.53 | 247.06 | 267.98
0.17 | 0.0045892 | 72.01 | 260.48 | 283.75
0.18 | 0.0047265 | 73.29 | 273.87 | 299.13
0.19 | 0.0048928 | 74.54 | 286.72 | 314.67
0.2 | 0.0050354 | 75.76 | 299.16 | 329.6
0.21 | 0.0051921 | 76.81 | 311.6 | 344.31
0.22 | 0.0053561 | 77.8 | 323.39 | 359.08
0.23 | 0.005503 | 79.01 | 334.77 | 373.49
0.24 | 0.005684 | 80.07 | 345.92 | 387.36
0.25 | 0.005743 | 81.25 | 356.65 | 401.23
0.26 | 0.005937 | 82.46 | 367.07 | 415.12
0.27 | 0.006126 | 83.64 | 376.89 | 428.17
0.28 | 0.006348 | 84.99 | 386.62 | 441.09
0.29 | 0.006538 | 86.13 | 395.75 | 454.03
0.3 | 0.006759 | 87.39 | 404.47 | 466.16
0.31 | 0.006959 | 88.62 | 413.18 | 478.61
0.32 | 0.007177 | 89.69 | 421.35 | 490.25
0.33 | 0.007388 | 90.92 | 429.1 | 502.03
0.34 | 0.00758 | 92.08 | 436.49 | 513.21
0.35 | 0.007832 | 93.21 | 443.69 | 523.91
0.36 | 0.00806 | 94.24 | 450.58 | 534.83
0.37 | 0.008312 | 95.51 | 457.01 | 545.16
0.38 | 0.00855 | 96.51 | 463.06 | 555.08
0.39 | 0.008798 | 97.53 | 468.97 | 564.7
0.4 | 0.009061 | 98.66 | 474.69 | 573.9
0.41 | 0.009327 | 99.64 | 479.99 | 583
0.42 | 0.009611 | 100.74 | 485.09 | 592
0.43 | 0.009913 | 101.83 | 489.84 | 600.3
0.44 | 0.010223 | 102.9 | 494.62 | 608.2
0.45 | 0.010478 | 104.07 | 499.04 | 616.1
0.46 | 0.010854 | 105.02 | 503.3 | 623.8
0.47 | 0.011208 | 106.13 | 507.37 | 630.9
0.48 | 0.011633 | 107.28 | 511.4 | 637.7
0.49 | 0.01198 | 108.33 | 515.24 | 644.4
0.5 | 0.012365 | 109.5 | 518.88 | 650.7
0.51 | 0.012797 | 110.54 | 522.35 | 656.5
0.52 | 0.01327 | 111.68 | 525.94 | 662.5
0.53 | 0.013763 | 112.84 | 529.27 | 668.1
0.54 | 0.014273 | 113.97 | 532.45 | 673.3
0.55 | 0.014762 | 115 | 535.63 | 678.2
0.56 | 0.015294 | 116.23 | 538.75 | 683
0.57 | 0.015897 | 117.41 | 541.73 | 687.4
0.58 | 0.016429 | 118.59 | 544.71 | 691.5
0.59 | 0.017076 | 119.88 | 547.33 | 695.8
0.6 | 0.017704 | 120.9 | 550.18 | 699.5
0.61 | 0.018382 | 122.18 | 552.85 | 703
0.62 | 0.019085 | 123.43 | 555.38 | 706.2
0.63 | 0.019648 | 124.59 | 557.88 | 709.6
0.64 | 0.020435 | 125.85 | 560.24 | 712.3
0.65 | 0.021173 | 127.01 | 562.59 | 714.9
0.66 | 0.022006 | 128.26 | 564.9 | 717.4
0.67 | 0.022672 | 129.49 | 567.07 | 719.6
0.68 | 0.023503 | 130.78 | 569.05 | 721.9
0.69 | 0.024284 | 131.9 | 570.9 | 723.6
0.7 | 0.025214 | 133.21 | 572.7 | 725.5
0.71 | 0.025961 | 134.44 | 574.8 | 727.1
0.72 | 0.02695 | 135.69 | 576.6 | 728.5
0.73 | 0.027859 | 137.05 | 578.2 | 729.9
0.74 | 0.028655 | 138.05 | 579.8 | 731.1
0.75 | 0.029649 | 139.43 | 581.6 | 732.3
0.76 | 0.030652 | 140.71 | 583 | 733.5
0.77 | 0.031685 | 141.89 | 584.5 | 734.9
0.78 | 0.032543 | 143.34 | 586 | 735.4
0.79 | 0.033629 | 144.39 | 587.6 | 736.3
0.8 | 0.034686 | 145.85 | 588.8 | 737.3
0.81 | 0.035656 | 147.09 | 590.4 | 738.1
0.82 | 0.036859 | 148.46 | 591.4 | 738.6
0.83 | 0.038017 | 149.7 | 592.8 | 739.3
0.84 | 0.039203 | 151.02 | 594 | 739.9
0.85 | 0.040202 | 152.4 | 594.8 | 740.3
0.86 | 0.041463 | 153.72 | 596.2 | 740.7
0.87 | 0.04269 | 155.08 | 597.6 | 741.2
0.88 | 0.043815 | 156.33 | 598.8 | 741.6
0.89 | 0.04501 | 157.71 | 599.4 | 742.1
0.9 | 0.04636 | 159.2 | 600.7 | 742.7
0.91 | 0.047538 | 160.55 | 601.5 | 743.1
0.92 | 0.048908 | 162.03 | 602.7 | 743.1
0.93 | 0.050347 | 163.21 | 603.9 | 743.7
0.94 | 0.051686 | 164.71 | 605.1 | 744.1
0.95 | 0.053051 | 166.15 | 606 | 744.2
0.96 | 0.054133 | 167.54 | 607.1 | 744.7
0.97 | 0.05572 | 168.96 | 607.9 | 744.8
0.98 | 0.05726 | 170.34 | 609 | 745.3
0.99 | 0.05882 | 171.77 | 609.9 | 745.2
1 | 0.06024 | 173.17 | 611 | 745.7