## I-V Characteristic (mA-mm)
VDS (V) | VGS = -0.300 V | VGS = 0.100 V | VGS = 0.500 V | VGS = 0.900 V
0 | 3.013e-05 | -0.47394 | -1.0243 | -5.671
0.01 | 0.0008553 | 7.802 | 16.067 | 12.328
0.02 | 0.001461 | 15.458 | 32.46 | 30.472
0.03 | 0.0019155 | 22.528 | 48.849 | 48.161
0.04 | 0.0022686 | 29.193 | 65.72 | 66.48
0.05 | 0.0025418 | 35.075 | 81.55 | 83.63
0.06 | 0.0027645 | 40.371 | 97.7 | 101.72
0.07 | 0.0029503 | 45.264 | 114.16 | 119.34
0.08 | 0.0031196 | 49.55 | 130.1 | 136.27
0.09 | 0.003269 | 53.258 | 145.22 | 153.68
0.1 | 0.003406 | 56.601 | 160.86 | 171.01
0.11 | 0.0035526 | 59.33 | 176.41 | 187.65
0.12 | 0.0036708 | 61.95 | 190.91 | 204.43
0.13 | 0.0038062 | 64.31 | 205.89 | 221.53
0.14 | 0.0039281 | 66.27 | 220.44 | 237.74
0.15 | 0.0040671 | 68.17 | 234.7 | 253.64
0.16 | 0.0041979 | 69.77 | 248.19 | 269.76
0.17 | 0.0043182 | 71.27 | 262.14 | 285.7
0.18 | 0.0044563 | 72.62 | 275.44 | 301.21
0.19 | 0.0046048 | 73.83 | 288.04 | 316.47
0.2 | 0.0047497 | 74.98 | 300.68 | 331.79
0.21 | 0.0048993 | 76.14 | 313.15 | 346.63
0.22 | 0.0050498 | 77.16 | 324.92 | 360.84
0.23 | 0.0052075 | 78.24 | 336.23 | 375.77
0.24 | 0.0053547 | 79.33 | 347.55 | 389.86
0.25 | 0.0055277 | 80.43 | 358.37 | 403.35
0.26 | 0.005645 | 81.69 | 368.23 | 416.84
0.27 | 0.005826 | 82.94 | 378.43 | 430.73
0.28 | 0.005999 | 84.1 | 388.11 | 443.46
0.29 | 0.006204 | 85.39 | 397.11 | 455.92
0.3 | 0.006394 | 86.61 | 405.82 | 468.58
0.31 | 0.006604 | 87.77 | 414.51 | 480.87
0.32 | 0.006786 | 89.03 | 422.7 | 492.6
0.33 | 0.006997 | 90.08 | 430.25 | 503.98
0.34 | 0.00721 | 91.28 | 437.61 | 515.34
0.35 | 0.007428 | 92.4 | 444.85 | 526.39
0.36 | 0.007634 | 93.57 | 451.78 | 536.74
0.37 | 0.007863 | 94.62 | 457.97 | 547.04
0.38 | 0.008099 | 95.71 | 464 | 556.97
0.39 | 0.00832 | 96.71 | 469.94 | 566.76
0.4 | 0.008582 | 97.83 | 475.66 | 575.8
0.41 | 0.008831 | 98.91 | 480.88 | 585
0.42 | 0.009129 | 99.91 | 485.78 | 593.6
0.43 | 0.009363 | 101.02 | 490.64 | 601.7
0.44 | 0.00966 | 102.08 | 495.38 | 610
0.45 | 0.009992 | 103.08 | 499.79 | 617.5
0.46 | 0.010309 | 104.3 | 503.87 | 624.9
0.47 | 0.010654 | 105.19 | 507.95 | 632.1
0.48 | 0.010973 | 106.42 | 512.03 | 638.9
0.49 | 0.011356 | 107.49 | 515.83 | 645.5
0.5 | 0.011694 | 108.57 | 519.34 | 651.7
0.51 | 0.01217 | 109.8 | 522.87 | 657.5
0.52 | 0.012597 | 110.82 | 526.43 | 663.3
0.53 | 0.013076 | 112 | 529.78 | 668.6
0.54 | 0.013488 | 113.1 | 532.91 | 674
0.55 | 0.014007 | 114.29 | 535.97 | 678.7
0.56 | 0.014546 | 115.39 | 539.13 | 683.4
0.57 | 0.015038 | 116.57 | 542.19 | 687.7
0.58 | 0.015616 | 117.67 | 544.92 | 692.2
0.59 | 0.016189 | 118.98 | 547.8 | 696.2
0.6 | 0.016801 | 120.15 | 550.41 | 699.7
0.61 | 0.017397 | 121.22 | 553.19 | 703.1
0.62 | 0.018103 | 122.46 | 555.7 | 706.4
0.63 | 0.01873 | 123.76 | 558.08 | 709.3
0.64 | 0.019454 | 124.97 | 560.49 | 712.3
0.65 | 0.020092 | 126.29 | 562.87 | 714.4
0.66 | 0.020855 | 127.37 | 565.11 | 717.2
0.67 | 0.02157 | 128.63 | 567.19 | 719.2
0.68 | 0.022309 | 129.89 | 569.29 | 721.2
0.69 | 0.023081 | 131.1 | 571.1 | 723.2
0.7 | 0.023887 | 132.4 | 572.8 | 724.9
0.71 | 0.024824 | 133.56 | 575 | 726.7
0.72 | 0.025496 | 134.81 | 576.6 | 727.9
0.73 | 0.026448 | 136.11 | 578.2 | 729.1
0.74 | 0.02732 | 137.29 | 580.1 | 730.3
0.75 | 0.028246 | 138.46 | 581.6 | 731.5
0.76 | 0.029092 | 139.79 | 583 | 732.4
0.77 | 0.030029 | 141.05 | 584.8 | 733.6
0.78 | 0.030995 | 142.32 | 586.2 | 734.9
0.79 | 0.031945 | 143.66 | 587.4 | 735.4
0.8 | 0.03294 | 144.82 | 588.6 | 736.1
0.81 | 0.034004 | 146.19 | 590.1 | 736.7
0.82 | 0.035055 | 147.57 | 591.4 | 737.7
0.83 | 0.036002 | 148.81 | 592.6 | 738.2
0.84 | 0.03716 | 150.25 | 594 | 738.6
0.85 | 0.038279 | 151.42 | 595 | 739.3
0.86 | 0.039481 | 152.82 | 596.2 | 739.7
0.87 | 0.040613 | 154.25 | 597.6 | 740.2
0.88 | 0.041666 | 155.58 | 598.3 | 740.5
0.89 | 0.04286 | 156.83 | 599.6 | 740.9
0.9 | 0.043994 | 158.27 | 600.4 | 741.3
0.91 | 0.045409 | 159.66 | 601.9 | 741.8
0.92 | 0.046647 | 161.12 | 603.1 | 742.1
0.93 | 0.048048 | 162.42 | 603.9 | 742.3
0.94 | 0.049135 | 163.73 | 604.7 | 742.7
0.95 | 0.050546 | 165.19 | 605.8 | 743.1
0.96 | 0.051788 | 166.62 | 607.1 | 743.1
0.97 | 0.053223 | 168.06 | 608.2 | 743.7
0.98 | 0.054477 | 169.58 | 609 | 744.1
0.99 | 0.05601 | 170.77 | 610.1 | 744.1
1 | 0.05737 | 172.28 | 611 | 744.3