## I-V Characteristic (mA-mm)
VDS (V) | VGS = -0.300 V | VGS = 0.100 V | VGS = 0.500 V | VGS = 0.900 V
0 | 3.8572e-05 | -0.5632 | -1.0798 | -5.98
0.01 | 0.0008151 | 7.66 | 15.366 | 11.772
0.02 | 0.0013862 | 15.142 | 31.511 | 29.188
0.03 | 0.0018184 | 22.036 | 47.521 | 46.575
0.04 | 0.0021499 | 28.493 | 63.71 | 63.99
0.05 | 0.0024073 | 34.343 | 79.47 | 81.31
0.06 | 0.0026225 | 39.526 | 95.11 | 98.54
0.07 | 0.0028017 | 44.251 | 111.07 | 115.65
0.08 | 0.0029532 | 48.389 | 126.4 | 132.52
0.09 | 0.0030978 | 52.082 | 141.5 | 149.42
0.1 | 0.0032225 | 55.301 | 156.55 | 166.01
0.11 | 0.0033509 | 57.98 | 171.6 | 182.58
0.12 | 0.0034735 | 60.45 | 186.33 | 199.35
0.13 | 0.0035905 | 62.77 | 200.59 | 215.41
0.14 | 0.0037262 | 64.78 | 214.72 | 231.25
0.15 | 0.003847 | 66.54 | 228.73 | 247.26
0.16 | 0.0039723 | 68.15 | 242.01 | 262.87
0.17 | 0.0040933 | 69.43 | 255.59 | 278.62
0.18 | 0.0042188 | 70.83 | 268.44 | 293.59
0.19 | 0.0043668 | 71.99 | 281.15 | 308.9
0.2 | 0.0044912 | 73.09 | 293.53 | 323.84
0.21 | 0.0046389 | 74.19 | 305.63 | 338.29
0.22 | 0.0047795 | 75.16 | 317.29 | 352.85
0.23 | 0.0049262 | 76.21 | 328.55 | 367.15
0.24 | 0.0050818 | 77.24 | 339.44 | 380.92
0.25 | 0.0052454 | 78.37 | 350.1 | 394.66
0.26 | 0.0054162 | 79.37 | 360.32 | 408.31
0.27 | 0.0055617 | 80.61 | 370.12 | 421.52
0.28 | 0.005664 | 81.8 | 379.6 | 434.37
0.29 | 0.005846 | 82.91 | 388.69 | 447.04
0.3 | 0.006039 | 84.23 | 397.32 | 459.44
0.31 | 0.006218 | 85.21 | 405.91 | 471.8
0.32 | 0.006412 | 86.42 | 413.86 | 483.35
0.33 | 0.006606 | 87.61 | 421.55 | 495.1
0.34 | 0.006817 | 88.69 | 428.88 | 506.41
0.35 | 0.007008 | 89.83 | 435.89 | 517.15
0.36 | 0.007221 | 90.76 | 442.63 | 528.06
0.37 | 0.007436 | 91.91 | 449 | 538.34
0.38 | 0.007658 | 92.92 | 455.03 | 548.5
0.39 | 0.007879 | 94 | 460.8 | 558.22
0.4 | 0.00811 | 94.98 | 466.33 | 567.74
0.41 | 0.008376 | 95.97 | 471.56 | 576.8
0.42 | 0.008612 | 97.03 | 476.54 | 585.7
0.43 | 0.008886 | 98.11 | 481.28 | 594.2
0.44 | 0.009168 | 99.13 | 485.9 | 602.5
0.45 | 0.009462 | 100.06 | 490.22 | 610.3
0.46 | 0.009734 | 101.18 | 494.38 | 618
0.47 | 0.010047 | 102.24 | 498.34 | 625.5
0.48 | 0.010388 | 103.24 | 502.28 | 632.5
0.49 | 0.010745 | 104.46 | 506.02 | 639.1
0.5 | 0.011089 | 105.33 | 509.54 | 645.7
0.51 | 0.011485 | 106.47 | 513 | 652.1
0.52 | 0.011883 | 107.57 | 516.4 | 658.1
0.53 | 0.012254 | 108.61 | 519.69 | 664
0.54 | 0.012766 | 109.74 | 522.83 | 669.2
0.55 | 0.013242 | 110.78 | 525.9 | 674.4
0.56 | 0.013712 | 111.94 | 528.93 | 679.3
0.57 | 0.014154 | 113.06 | 531.85 | 684.1
0.58 | 0.014651 | 114.24 | 534.66 | 688.7
0.59 | 0.015217 | 115.28 | 537.34 | 692.8
0.6 | 0.015797 | 116.47 | 540.06 | 696.9
0.61 | 0.016372 | 117.63 | 542.68 | 700.6
0.62 | 0.016943 | 118.84 | 545.22 | 704.3
0.63 | 0.017591 | 119.99 | 547.7 | 707.6
0.64 | 0.018151 | 121.04 | 549.97 | 710.6
0.65 | 0.018866 | 122.26 | 552.33 | 713.3
0.66 | 0.019514 | 123.46 | 554.56 | 716.2
0.67 | 0.020236 | 124.66 | 556.7 | 718.8
0.68 | 0.020885 | 125.9 | 558.8 | 721
0.69 | 0.021652 | 126.95 | 560.72 | 722.9
0.7 | 0.022389 | 128.18 | 562.69 | 725.1
0.71 | 0.023146 | 129.41 | 564.57 | 726.7
0.72 | 0.023911 | 130.57 | 566.38 | 728.7
0.73 | 0.024755 | 131.7 | 568.03 | 730.3
0.74 | 0.025538 | 132.96 | 569.76 | 731.7
0.75 | 0.026292 | 134.12 | 571.1 | 733.1
0.76 | 0.02727 | 135.36 | 572.7 | 734.5
0.77 | 0.028005 | 136.59 | 574.4 | 735.4
0.78 | 0.028948 | 137.65 | 575.4 | 736.3
0.79 | 0.029849 | 139.03 | 577 | 737.5
0.8 | 0.030846 | 140.24 | 578.2 | 738.3
0.81 | 0.03172 | 141.5 | 579.8 | 739.1
0.82 | 0.032634 | 142.87 | 581.2 | 740.3
0.83 | 0.033724 | 143.94 | 582.2 | 740.7
0.84 | 0.034696 | 145.33 | 583.6 | 741.5
0.85 | 0.035843 | 146.57 | 584.6 | 742.1
0.86 | 0.036774 | 147.85 | 585.5 | 742.7
0.87 | 0.037854 | 149.18 | 587.2 | 743.4
0.88 | 0.038907 | 150.45 | 588.2 | 743.7
0.89 | 0.039992 | 151.76 | 589 | 744.3
0.9 | 0.041012 | 153.08 | 590.6 | 744.9
0.91 | 0.042169 | 154.5 | 591.4 | 745.1
0.92 | 0.043508 | 155.65 | 592.6 | 745.5
0.93 | 0.044648 | 157.09 | 593.6 | 746.1
0.94 | 0.04587 | 158.45 | 594.3 | 746.6
0.95 | 0.047016 | 159.77 | 595.6 | 746.7
0.96 | 0.048591 | 161.24 | 596.6 | 747.1
0.97 | 0.049617 | 162.42 | 597.8 | 747.5
0.98 | 0.050909 | 163.87 | 599 | 747.6
0.99 | 0.05232 | 165.26 | 599.6 | 747.9
1 | 0.053554 | 166.63 | 600.7 | 748.3