## I-V Characteristic (mA-mm)
VDS (V) | VGS = -0.300 V | VGS = 0.100 V | VGS = 0.500 V | VGS = 0.900 V
0 | 4.7415e-05 | -0.45405 | -0.9114 | -6.121
0.01 | 0.0008725 | 7.483 | 14.464 | 10.518
0.02 | 0.0014833 | 14.734 | 29.832 | 27.266
0.03 | 0.0019449 | 21.649 | 44.879 | 43.505
0.04 | 0.0023041 | 27.984 | 60.22 | 60.19
0.05 | 0.0025805 | 33.622 | 74.99 | 76.32
0.06 | 0.0028103 | 38.753 | 89.9 | 92.36
0.07 | 0.0029881 | 43.49 | 104.94 | 108.9
0.08 | 0.0031634 | 47.59 | 119.28 | 124.98
0.09 | 0.0033125 | 51.186 | 133.75 | 140.74
0.1 | 0.0034633 | 54.401 | 148.23 | 156.45
0.11 | 0.0036006 | 57.12 | 162.54 | 172.61
0.12 | 0.003739 | 59.67 | 176.08 | 187.91
0.13 | 0.0038675 | 61.91 | 189.83 | 203.04
0.14 | 0.0039928 | 63.88 | 203.82 | 218.89
0.15 | 0.0041328 | 65.52 | 216.77 | 234.06
0.16 | 0.0042591 | 67.2 | 229.63 | 248.61
0.17 | 0.0043922 | 68.54 | 242.69 | 263.69
0.18 | 0.0045449 | 69.77 | 254.91 | 278.32
0.19 | 0.0046898 | 71 | 267.16 | 292.8
0.2 | 0.0048452 | 72.06 | 279.18 | 306.89
0.21 | 0.0049868 | 73.13 | 290.93 | 321.2
0.22 | 0.0051361 | 74.14 | 301.92 | 335.13
0.23 | 0.0053024 | 75.14 | 313.03 | 348.79
0.24 | 0.0054472 | 76.06 | 323.83 | 362.44
0.25 | 0.005626 | 77.1 | 333.93 | 375.89
0.26 | 0.005683 | 78.21 | 343.74 | 388.64
0.27 | 0.005878 | 79.36 | 353.59 | 401.52
0.28 | 0.006054 | 80.5 | 363.08 | 414.69
0.29 | 0.00627 | 81.55 | 371.63 | 426.86
0.3 | 0.00646 | 82.74 | 380.29 | 438.7
0.31 | 0.006671 | 83.91 | 388.79 | 451.01
0.32 | 0.006868 | 85.01 | 396.53 | 462.6
0.33 | 0.007096 | 86.16 | 404.13 | 474.14
0.34 | 0.007317 | 87.09 | 411.43 | 485.11
0.35 | 0.00752 | 88.19 | 418.44 | 496.15
0.36 | 0.00776 | 89.26 | 424.99 | 507.04
0.37 | 0.007979 | 90.32 | 431.19 | 517.21
0.38 | 0.008243 | 91.32 | 437.31 | 527.26
0.39 | 0.008443 | 92.3 | 443.01 | 537.26
0.4 | 0.008714 | 93.34 | 448.42 | 547.02
0.41 | 0.009001 | 94.37 | 453.49 | 556.17
0.42 | 0.009283 | 95.35 | 458.49 | 565.2
0.43 | 0.009557 | 96.23 | 463.16 | 573.9
0.44 | 0.009888 | 97.34 | 467.71 | 582.3
0.45 | 0.010222 | 98.27 | 471.86 | 590.8
0.46 | 0.010469 | 99.35 | 475.95 | 598.4
0.47 | 0.010819 | 100.44 | 479.84 | 606.2
0.48 | 0.011207 | 101.28 | 483.63 | 613.8
0.49 | 0.011603 | 102.39 | 487.2 | 621.1
0.5 | 0.011969 | 103.42 | 490.65 | 627.5
0.51 | 0.012402 | 104.45 | 494.08 | 634.5
0.52 | 0.012841 | 105.46 | 497.32 | 641.1
0.53 | 0.013295 | 106.45 | 500.45 | 647.3
0.54 | 0.013772 | 107.53 | 503.54 | 652.9
0.55 | 0.014278 | 108.62 | 506.54 | 658.5
0.56 | 0.014813 | 109.76 | 509.51 | 664
0.57 | 0.015294 | 110.72 | 512.29 | 669.4
0.58 | 0.015921 | 111.8 | 514.99 | 674.4
0.59 | 0.016473 | 112.93 | 517.72 | 678.8
0.6 | 0.01712 | 114.08 | 520.41 | 683.8
0.61 | 0.017735 | 115.2 | 522.93 | 687.7
0.62 | 0.018355 | 116.11 | 525.4 | 692
0.63 | 0.019045 | 117.33 | 527.8 | 695.8
0.64 | 0.019697 | 118.47 | 530.25 | 699.4
0.65 | 0.020469 | 119.61 | 532.62 | 702.9
0.66 | 0.021244 | 120.82 | 534.76 | 706
0.67 | 0.021949 | 121.86 | 536.88 | 709.3
0.68 | 0.022666 | 123.02 | 539.07 | 712.1
0.69 | 0.023502 | 124.18 | 541.03 | 714.4
0.7 | 0.024269 | 125.38 | 543.05 | 717
0.71 | 0.025112 | 126.43 | 544.86 | 719.3
0.72 | 0.026004 | 127.63 | 546.73 | 721.7
0.73 | 0.026885 | 128.7 | 548.5 | 723.6
0.74 | 0.027679 | 129.95 | 550.21 | 725.5
0.75 | 0.028534 | 131.02 | 551.77 | 727.4
0.76 | 0.029569 | 132.08 | 553.46 | 729
0.77 | 0.030586 | 133.33 | 555.01 | 730.3
0.78 | 0.031594 | 134.52 | 556.52 | 731.9
0.79 | 0.032348 | 135.67 | 558.02 | 733.4
0.8 | 0.033408 | 136.95 | 559.3 | 734.9
0.81 | 0.034487 | 137.99 | 560.74 | 735.6
0.82 | 0.035447 | 139.27 | 562.11 | 737
0.83 | 0.036624 | 140.52 | 563.4 | 738.1
0.84 | 0.037756 | 141.74 | 564.71 | 738.9
0.85 | 0.038859 | 142.92 | 565.84 | 739.9
0.86 | 0.039951 | 144.15 | 567.08 | 740.7
0.87 | 0.041215 | 145.46 | 568.3 | 741.5
0.88 | 0.042331 | 146.73 | 569.45 | 742.3
0.89 | 0.043591 | 147.97 | 570.6 | 743.1
0.9 | 0.044714 | 149.13 | 571.5 | 743.7
0.91 | 0.046014 | 150.51 | 572.5 | 744.3
0.92 | 0.047354 | 151.88 | 573.7 | 745
0.93 | 0.048556 | 153.11 | 574.6 | 745.7
0.94 | 0.04972 | 154.48 | 575.7 | 746.1
0.95 | 0.051127 | 155.57 | 576.8 | 746.7
0.96 | 0.052543 | 156.91 | 578 | 747.3
0.97 | 0.053644 | 158.26 | 579 | 747.5
0.98 | 0.055288 | 159.54 | 580 | 748.1
0.99 | 0.056697 | 160.91 | 581.2 | 748.3
1 | 0.05806 | 162.1 | 582.2 | 748.7