## I-V Characteristic (mA-mm)
VDS (V) | VGS = -0.300 V | VGS = 0.100 V | VGS = 0.500 V | VGS = 0.900 V
0 | 2.8113e-05 | -0.42671 | -0.9364 | -5.951
0.01 | 0.0008635 | 7.601 | 15.051 | 11.453
0.02 | 0.0014809 | 15.165 | 31.175 | 28.942
0.03 | 0.0019452 | 22.273 | 46.888 | 45.889
0.04 | 0.0023001 | 28.715 | 63.07 | 63.39
0.05 | 0.0025802 | 34.503 | 78.34 | 80.05
0.06 | 0.0028008 | 39.817 | 94 | 97.09
0.07 | 0.0030011 | 44.604 | 109.69 | 114.16
0.08 | 0.0031664 | 48.78 | 124.66 | 130.73
0.09 | 0.0033185 | 52.531 | 139.75 | 147.35
0.1 | 0.0034541 | 55.866 | 154.8 | 163.91
0.11 | 0.0035881 | 58.56 | 169.58 | 180.28
0.12 | 0.0037153 | 61.19 | 183.78 | 196.27
0.13 | 0.0038323 | 63.44 | 198.31 | 212.25
0.14 | 0.0039826 | 65.46 | 212.34 | 228.57
0.15 | 0.0041131 | 67.22 | 226.03 | 244.01
0.16 | 0.0042446 | 68.9 | 239.33 | 259.27
0.17 | 0.0043863 | 70.31 | 252.71 | 274.92
0.18 | 0.0045345 | 71.61 | 265.68 | 289.96
0.19 | 0.0046882 | 72.91 | 278.05 | 304.91
0.2 | 0.004818 | 73.99 | 290.45 | 319.76
0.21 | 0.0049601 | 75.04 | 302.43 | 334.29
0.22 | 0.0051108 | 76.08 | 313.8 | 348.41
0.23 | 0.005254 | 77.16 | 325.31 | 362.73
0.24 | 0.0054303 | 78.19 | 336.21 | 376.57
0.25 | 0.0055964 | 79.28 | 346.63 | 390.1
0.26 | 0.005654 | 80.47 | 356.67 | 403.19
0.27 | 0.005816 | 81.61 | 366.74 | 416.48
0.28 | 0.006021 | 82.82 | 376.14 | 429.7
0.29 | 0.006204 | 83.86 | 385.03 | 441.87
0.3 | 0.006412 | 85.17 | 393.82 | 454.19
0.31 | 0.006598 | 86.32 | 402.38 | 466.59
0.32 | 0.006808 | 87.49 | 410.34 | 478.06
0.33 | 0.007011 | 88.62 | 417.96 | 489.7
0.34 | 0.007234 | 89.63 | 425.43 | 500.92
0.35 | 0.00745 | 90.84 | 432.49 | 511.95
0.36 | 0.007682 | 91.82 | 439.16 | 522.57
0.37 | 0.007907 | 92.92 | 445.48 | 532.87
0.38 | 0.008117 | 93.96 | 451.59 | 543.03
0.39 | 0.008376 | 94.94 | 457.4 | 552.81
0.4 | 0.00861 | 96.06 | 462.92 | 562.31
0.41 | 0.008906 | 97.07 | 468.11 | 571.1
0.42 | 0.009138 | 98.15 | 473.12 | 579.8
0.43 | 0.009421 | 99 | 477.97 | 588.8
0.44 | 0.009739 | 100.16 | 482.47 | 597.4
0.45 | 0.010028 | 101.14 | 486.8 | 605.1
0.46 | 0.010351 | 102.24 | 490.87 | 612.6
0.47 | 0.010691 | 103.38 | 495.01 | 619.9
0.48 | 0.011036 | 104.24 | 498.82 | 627.3
0.49 | 0.011396 | 105.3 | 502.52 | 634.1
0.5 | 0.011814 | 106.45 | 506.05 | 640.5
0.51 | 0.012247 | 107.53 | 509.47 | 646.9
0.52 | 0.012721 | 108.63 | 512.89 | 653.2
0.53 | 0.01315 | 109.63 | 516.15 | 658.9
0.54 | 0.013666 | 110.76 | 519.23 | 664.6
0.55 | 0.014109 | 111.94 | 522.4 | 669.9
0.56 | 0.014592 | 113.01 | 525.33 | 675
0.57 | 0.015169 | 114.08 | 528.22 | 679.8
0.58 | 0.015733 | 115.26 | 531.05 | 684.4
0.59 | 0.016325 | 116.32 | 533.78 | 688.6
0.6 | 0.016887 | 117.59 | 536.47 | 693
0.61 | 0.017542 | 118.75 | 539.03 | 696.5
0.62 | 0.018134 | 119.67 | 541.55 | 700.3
0.63 | 0.018878 | 120.98 | 544.02 | 703.6
0.64 | 0.019537 | 122.22 | 546.42 | 707
0.65 | 0.02023 | 123.34 | 548.59 | 710
0.66 | 0.020967 | 124.58 | 550.87 | 712.8
0.67 | 0.02162 | 125.57 | 552.99 | 715.4
0.68 | 0.022436 | 126.95 | 555.08 | 717.8
0.69 | 0.023258 | 128.1 | 557.19 | 720.1
0.7 | 0.024156 | 129.29 | 558.99 | 722.1
0.71 | 0.024849 | 130.43 | 560.95 | 724.2
0.72 | 0.025714 | 131.61 | 562.74 | 725.9
0.73 | 0.026476 | 132.92 | 564.47 | 727.5
0.74 | 0.02747 | 134.04 | 566.16 | 729.1
0.75 | 0.028412 | 135.25 | 567.74 | 730.6
0.76 | 0.02932 | 136.33 | 569.35 | 731.9
0.77 | 0.030243 | 137.61 | 570.7 | 733.1
0.78 | 0.031138 | 138.94 | 572.2 | 734.5
0.79 | 0.032149 | 140.1 | 573.5 | 735.3
0.8 | 0.033185 | 141.44 | 574.8 | 736.3
0.81 | 0.034216 | 142.45 | 576.2 | 737.3
0.82 | 0.035216 | 143.82 | 577.4 | 738.2
0.83 | 0.036282 | 145.13 | 578.6 | 738.9
0.84 | 0.037454 | 146.32 | 580 | 739.7
0.85 | 0.038438 | 147.63 | 581.4 | 740.5
0.86 | 0.039685 | 148.84 | 582.2 | 741.1
0.87 | 0.040893 | 150.21 | 583.4 | 741.8
0.88 | 0.041839 | 151.44 | 584.8 | 742
0.89 | 0.042983 | 152.82 | 585.5 | 742.9
0.9 | 0.044217 | 154 | 587.2 | 743.4
0.91 | 0.045542 | 155.4 | 588 | 744.1
0.92 | 0.046908 | 156.71 | 589.2 | 744.3
0.93 | 0.048061 | 158.03 | 590 | 744.7
0.94 | 0.049346 | 159.49 | 591.1 | 745.1
0.95 | 0.050691 | 160.6 | 591.9 | 745.2
0.96 | 0.051963 | 161.99 | 593.2 | 745.9
0.97 | 0.053379 | 163.43 | 594.2 | 746.3
0.98 | 0.054693 | 164.79 | 595.1 | 746.7
0.99 | 0.056385 | 166.09 | 596.2 | 747.3
1 | 0.05726 | 167.33 | 597.6 | 747.3