## I-V Characteristic (mA-mm)
VDS (V) | VGS = -0.300 V | VGS = 0.100 V | VGS = 0.500 V | VGS = 0.900 V
0 | 3.7215e-05 | -0.5056 | -0.7692 | -5.688
0.01 | 0.0008535 | 7.725 | 15.348 | 11.726
0.02 | 0.0014533 | 15.223 | 31.386 | 29.148
0.03 | 0.0019027 | 22.192 | 47.501 | 46.512
0.04 | 0.0022545 | 28.642 | 63.49 | 64.06
0.05 | 0.0025298 | 34.435 | 79.37 | 81.11
0.06 | 0.0027538 | 39.778 | 95 | 98.17
0.07 | 0.0029474 | 44.522 | 110.82 | 115.51
0.08 | 0.0031182 | 48.683 | 126.01 | 132.34
0.09 | 0.0032637 | 52.399 | 141.26 | 148.89
0.1 | 0.0034067 | 55.697 | 156.27 | 165.55
0.11 | 0.0035361 | 58.36 | 171.16 | 182.47
0.12 | 0.0036702 | 61.02 | 185.93 | 198.55
0.13 | 0.0037979 | 63.29 | 200.3 | 214.73
0.14 | 0.0039275 | 65.31 | 214.21 | 230.75
0.15 | 0.004058 | 67.08 | 228.25 | 246.64
0.16 | 0.0041962 | 68.68 | 242.03 | 262.41
0.17 | 0.0043372 | 70.12 | 255.08 | 277.68
0.18 | 0.0044684 | 71.45 | 267.98 | 292.89
0.19 | 0.0046256 | 72.67 | 280.79 | 308.03
0.2 | 0.0047589 | 73.82 | 293.15 | 322.72
0.21 | 0.0049012 | 74.92 | 305.25 | 337.59
0.22 | 0.0050637 | 75.92 | 316.83 | 351.88
0.23 | 0.0052313 | 77.02 | 328.2 | 366.01
0.24 | 0.0053974 | 78.04 | 339.08 | 379.83
0.25 | 0.0055527 | 79.09 | 349.52 | 393.71
0.26 | 0.005664 | 80.36 | 359.88 | 406.98
0.27 | 0.00585 | 81.43 | 369.74 | 420.17
0.28 | 0.006041 | 82.79 | 379.08 | 433.09
0.29 | 0.006216 | 83.96 | 388.21 | 445.74
0.3 | 0.006415 | 85.11 | 397.08 | 458.15
0.31 | 0.006613 | 86.39 | 405.41 | 470.21
0.32 | 0.006809 | 87.41 | 413.43 | 481.96
0.33 | 0.007016 | 88.61 | 421.19 | 493.59
0.34 | 0.007212 | 89.69 | 428.63 | 504.6
0.35 | 0.007432 | 90.8 | 435.57 | 515.68
0.36 | 0.007634 | 91.77 | 442.3 | 526.33
0.37 | 0.007874 | 92.89 | 448.69 | 536.67
0.38 | 0.008105 | 93.96 | 454.81 | 546.67
0.39 | 0.008345 | 95.04 | 460.51 | 556.27
0.4 | 0.008588 | 96.11 | 466.05 | 565.89
0.41 | 0.008872 | 96.99 | 471.29 | 575
0.42 | 0.009141 | 98.15 | 476.33 | 583.7
0.43 | 0.009424 | 99.23 | 481.07 | 592
0.44 | 0.009718 | 100.26 | 485.62 | 600.3
0.45 | 0.010013 | 101.4 | 489.96 | 608.5
0.46 | 0.010339 | 102.3 | 494.17 | 615.8
0.47 | 0.010639 | 103.42 | 498.15 | 623.1
0.48 | 0.011029 | 104.52 | 502.01 | 630.1
0.49 | 0.011396 | 105.53 | 505.68 | 637.3
0.5 | 0.011809 | 106.57 | 509.27 | 643.3
0.51 | 0.012179 | 107.64 | 512.75 | 649.7
0.52 | 0.012633 | 108.81 | 516.06 | 655.7
0.53 | 0.013105 | 109.9 | 519.33 | 661.4
0.54 | 0.013581 | 110.98 | 522.41 | 667
0.55 | 0.014051 | 111.99 | 525.52 | 672.1
0.56 | 0.014574 | 113.2 | 528.54 | 677.2
0.57 | 0.015119 | 114.38 | 531.4 | 681.8
0.58 | 0.015634 | 115.49 | 534.27 | 686.4
0.59 | 0.016263 | 116.75 | 536.96 | 690.4
0.6 | 0.016845 | 117.75 | 539.66 | 694.6
0.61 | 0.017487 | 119 | 542.23 | 698
0.62 | 0.018099 | 120.18 | 544.79 | 701.7
0.63 | 0.018798 | 121.32 | 547.15 | 704.9
0.64 | 0.019446 | 122.52 | 549.58 | 708
0.65 | 0.020115 | 123.62 | 551.83 | 711
0.66 | 0.020843 | 124.88 | 554.04 | 713.7
0.67 | 0.021532 | 126.05 | 556.16 | 716
0.68 | 0.022363 | 127.29 | 558.2 | 718.4
0.69 | 0.023042 | 128.41 | 560.21 | 720.5
0.7 | 0.023882 | 129.66 | 562.17 | 722.5
0.71 | 0.024729 | 130.82 | 564.02 | 724.5
0.72 | 0.025719 | 131.97 | 565.88 | 726
0.73 | 0.026377 | 133.35 | 567.54 | 727.7
0.74 | 0.027362 | 134.36 | 569.25 | 729.1
0.75 | 0.028276 | 135.6 | 570.7 | 730.3
0.76 | 0.029103 | 136.91 | 572.3 | 731.6
0.77 | 0.030064 | 138.07 | 573.9 | 733.1
0.78 | 0.03098 | 139.38 | 575 | 734.1
0.79 | 0.032019 | 140.54 | 576.4 | 735.1
0.8 | 0.032881 | 141.76 | 578 | 735.6
0.81 | 0.033928 | 143.12 | 579.2 | 736.8
0.82 | 0.03493 | 144.37 | 580.5 | 737.7
0.83 | 0.036201 | 145.63 | 581.8 | 738.3
0.84 | 0.037076 | 146.87 | 583 | 739.1
0.85 | 0.038163 | 148.21 | 584.4 | 739.9
0.86 | 0.03942 | 149.46 | 585.4 | 740.5
0.87 | 0.040498 | 150.8 | 586.6 | 741.1
0.88 | 0.041695 | 152 | 587.8 | 741.5
0.89 | 0.042776 | 153.4 | 588.8 | 741.9
0.9 | 0.044158 | 154.8 | 589.8 | 742.5
0.91 | 0.045232 | 156.11 | 591 | 743.1
0.92 | 0.046548 | 157.51 | 592 | 743.5
0.93 | 0.047815 | 158.71 | 593 | 743.9
0.94 | 0.049077 | 160.12 | 594.2 | 744.1
0.95 | 0.050275 | 161.6 | 595.2 | 744.7
0.96 | 0.051673 | 162.87 | 596.4 | 744.8
0.97 | 0.053105 | 164.27 | 597.2 | 745.1
0.98 | 0.054358 | 165.68 | 598.2 | 745.7
0.99 | 0.056014 | 167.05 | 599.4 | 746.1
1 | 0.05693 | 168.45 | 600.4 | 746.3