## I-V Characteristic (mA-mm)
VDS (V) | VGS = -0.300 V | VGS = 0.100 V | VGS = 0.500 V | VGS = 0.900 V
0 | 3.1369e-05 | -0.47439 | -0.9348 | -5.826
0.01 | 0.0008922 | 7.683 | 15.189 | 11.614
0.02 | 0.0015247 | 15.388 | 31.417 | 29.13
0.03 | 0.0020044 | 22.4 | 47.458 | 46.496
0.04 | 0.0023699 | 28.911 | 63.43 | 63.92
0.05 | 0.0026578 | 34.854 | 79.31 | 81.22
0.06 | 0.0028852 | 40.208 | 95.17 | 97.91
0.07 | 0.0030873 | 44.99 | 110.52 | 115
0.08 | 0.0032597 | 49.277 | 125.73 | 132.24
0.09 | 0.0034083 | 53.074 | 141.42 | 148.94
0.1 | 0.0035465 | 56.345 | 156.33 | 165.19
0.11 | 0.0036977 | 59.16 | 170.89 | 182.06
0.12 | 0.003823 | 61.77 | 185.85 | 198.54
0.13 | 0.0039667 | 64.03 | 200.43 | 214.54
0.14 | 0.0040982 | 66.1 | 214.06 | 230.39
0.15 | 0.0042372 | 67.94 | 228.19 | 246.56
0.16 | 0.0043786 | 69.62 | 241.91 | 262.1
0.17 | 0.0045069 | 70.99 | 254.89 | 277.04
0.18 | 0.0046578 | 72.38 | 267.92 | 292.87
0.19 | 0.0047994 | 73.59 | 280.9 | 307.98
0.2 | 0.0049457 | 74.72 | 293.39 | 322.48
0.21 | 0.0051025 | 75.84 | 305.05 | 337.17
0.22 | 0.0052642 | 76.86 | 316.75 | 351.7
0.23 | 0.0054358 | 77.92 | 328.54 | 365.87
0.24 | 0.0055952 | 79 | 339.24 | 379.54
0.25 | 0.005653 | 80.09 | 349.7 | 393.43
0.26 | 0.005832 | 81.27 | 360.1 | 407.01
0.27 | 0.006037 | 82.46 | 370.13 | 420.07
0.28 | 0.006208 | 83.56 | 379.45 | 432.89
0.29 | 0.006414 | 84.82 | 388.76 | 445.86
0.3 | 0.00661 | 86.07 | 397.69 | 457.96
0.31 | 0.006813 | 87.16 | 405.99 | 469.97
0.32 | 0.007027 | 88.4 | 414.02 | 482.15
0.33 | 0.007264 | 89.4 | 422.02 | 493.81
0.34 | 0.007478 | 90.58 | 429.54 | 504.75
0.35 | 0.007686 | 91.67 | 436.45 | 515.6
0.36 | 0.00793 | 92.74 | 443.11 | 526.47
0.37 | 0.008166 | 93.8 | 449.74 | 537.12
0.38 | 0.008425 | 94.88 | 455.98 | 546.87
0.39 | 0.008635 | 95.99 | 461.76 | 556.52
0.4 | 0.008923 | 96.95 | 467.27 | 566.12
0.41 | 0.009181 | 98.06 | 472.66 | 575
0.42 | 0.009452 | 99.03 | 477.81 | 584
0.43 | 0.009729 | 100.04 | 482.52 | 592.6
0.44 | 0.01003 | 101.04 | 487.09 | 601
0.45 | 0.010377 | 102.2 | 491.53 | 609
0.46 | 0.010678 | 103.22 | 495.78 | 616.3
0.47 | 0.011039 | 104.18 | 499.77 | 623.8
0.48 | 0.011435 | 105.37 | 503.64 | 631.1
0.49 | 0.011822 | 106.51 | 507.4 | 638
0.5 | 0.012211 | 107.47 | 511.09 | 644.1
0.51 | 0.012627 | 108.69 | 514.54 | 650.5
0.52 | 0.013086 | 109.58 | 517.89 | 656.7
0.53 | 0.013506 | 110.85 | 521.17 | 662.2
0.54 | 0.014047 | 111.84 | 524.39 | 668
0.55 | 0.014534 | 113 | 527.53 | 673.1
0.56 | 0.015063 | 114.13 | 530.42 | 678.1
0.57 | 0.015609 | 115.22 | 533.4 | 682.8
0.58 | 0.016219 | 116.43 | 536.27 | 687.2
0.59 | 0.016835 | 117.51 | 539.08 | 691.6
0.6 | 0.017485 | 118.77 | 541.64 | 695.6
0.61 | 0.018075 | 119.79 | 544.24 | 699.7
0.62 | 0.018725 | 121.06 | 546.78 | 702.8
0.63 | 0.019423 | 122.18 | 549.3 | 706
0.64 | 0.020081 | 123.39 | 551.65 | 709.3
0.65 | 0.02086 | 124.62 | 553.86 | 712.4
0.66 | 0.021612 | 125.71 | 556.12 | 715.1
0.67 | 0.022383 | 126.99 | 558.28 | 717.5
0.68 | 0.023104 | 128.19 | 560.44 | 719.7
0.69 | 0.023986 | 129.3 | 562.46 | 722
0.7 | 0.024779 | 130.58 | 564.27 | 724
0.71 | 0.025616 | 131.72 | 566.13 | 725.8
0.72 | 0.026433 | 132.9 | 567.99 | 727.5
0.73 | 0.027311 | 134.17 | 569.73 | 729
0.74 | 0.028271 | 135.31 | 571.1 | 730.4
0.75 | 0.029115 | 136.43 | 572.7 | 731.9
0.76 | 0.03021 | 137.75 | 574.4 | 733.1
0.77 | 0.031104 | 138.96 | 575.8 | 734.5
0.78 | 0.032231 | 140.2 | 577.2 | 735.4
0.79 | 0.033001 | 141.5 | 578.8 | 736.3
0.8 | 0.033996 | 142.56 | 580 | 737.3
0.81 | 0.03522 | 143.92 | 581.6 | 738.3
0.82 | 0.036221 | 145.26 | 582.8 | 738.9
0.83 | 0.037352 | 146.47 | 584 | 739.9
0.84 | 0.038368 | 147.81 | 585.1 | 740.5
0.85 | 0.039625 | 148.98 | 586.6 | 741.1
0.86 | 0.04068 | 150.38 | 587.6 | 741.8
0.87 | 0.041974 | 151.72 | 588.8 | 742
0.88 | 0.04299 | 153.01 | 589.8 | 742.6
0.89 | 0.044464 | 154.28 | 591 | 743.1
0.9 | 0.045724 | 155.65 | 591.9 | 743.9
0.91 | 0.046856 | 157.01 | 593 | 744.1
0.92 | 0.048025 | 158.31 | 594.2 | 744.7
0.93 | 0.04947 | 159.64 | 595.2 | 745.1
0.94 | 0.050655 | 160.91 | 596.5 | 745.2
0.95 | 0.052081 | 162.38 | 597.4 | 745.7
0.96 | 0.053559 | 163.75 | 598.2 | 746.3
0.97 | 0.054711 | 165.09 | 599.4 | 746.3
0.98 | 0.05633 | 166.61 | 600.3 | 746.7
0.99 | 0.0578 | 167.73 | 601.4 | 747.5
1 | 0.05892 | 169.22 | 602.4 | 747.5