## I-V Characteristic (mA-mm)
VDS (V) | VGS = -0.300 V | VGS = 0.100 V | VGS = 0.500 V | VGS = 0.900 V
0 | 2.7468e-05 | -0.5052 | -0.8923 | -5.989
0.01 | 0.0008661 | 7.526 | 14.869 | 10.831
0.02 | 0.0014798 | 15.045 | 30.338 | 27.85
0.03 | 0.0019401 | 21.947 | 45.825 | 44.467
0.04 | 0.0022985 | 28.29 | 61.51 | 61.59
0.05 | 0.0025779 | 34.025 | 76.64 | 77.85
0.06 | 0.0028001 | 39.243 | 91.56 | 94.41
0.07 | 0.0029903 | 44.015 | 106.81 | 111.1
0.08 | 0.0031467 | 48.113 | 121.92 | 127.11
0.09 | 0.0033091 | 51.793 | 136.55 | 143.46
0.1 | 0.0034424 | 55.062 | 150.9 | 159.64
0.11 | 0.0035872 | 57.76 | 165.46 | 175.59
0.12 | 0.0037197 | 60.29 | 179.62 | 191.29
0.13 | 0.0038572 | 62.59 | 193.61 | 207.41
0.14 | 0.0039839 | 64.51 | 207.23 | 222.66
0.15 | 0.0040969 | 66.38 | 220.91 | 238.03
0.16 | 0.004244 | 67.94 | 234.06 | 253.25
0.17 | 0.0043692 | 69.39 | 246.74 | 268.32
0.18 | 0.0045111 | 70.6 | 259.72 | 283.33
0.19 | 0.0046541 | 71.85 | 272.04 | 297.83
0.2 | 0.0048124 | 72.95 | 283.99 | 312.52
0.21 | 0.0049725 | 74.02 | 295.81 | 326.75
0.22 | 0.005107 | 75.04 | 307.36 | 340.53
0.23 | 0.0052734 | 75.96 | 318.35 | 354.82
0.24 | 0.0054436 | 77.06 | 328.99 | 368.43
0.25 | 0.0055798 | 78.09 | 339.53 | 381.74
0.26 | 0.005641 | 79.13 | 349.49 | 394.82
0.27 | 0.005844 | 80.41 | 359.24 | 408.17
0.28 | 0.006046 | 81.43 | 368.68 | 420.82
0.29 | 0.006225 | 82.67 | 377.61 | 433.16
0.3 | 0.006425 | 83.8 | 386.17 | 445.45
0.31 | 0.006641 | 84.95 | 394.46 | 457.65
0.32 | 0.006843 | 86.03 | 402.59 | 469.31
0.33 | 0.007043 | 87.08 | 410.16 | 480.78
0.34 | 0.007264 | 88.18 | 417.44 | 492.12
0.35 | 0.007464 | 89.28 | 424.41 | 503.02
0.36 | 0.007704 | 90.38 | 431.16 | 513.53
0.37 | 0.00792 | 91.28 | 437.47 | 524.03
0.38 | 0.008153 | 92.4 | 443.45 | 534.21
0.39 | 0.008405 | 93.43 | 449.12 | 544.03
0.4 | 0.008626 | 94.48 | 454.69 | 553.57
0.41 | 0.008918 | 95.5 | 459.87 | 562.77
0.42 | 0.009175 | 96.35 | 464.77 | 572
0.43 | 0.009486 | 97.51 | 469.45 | 580.2
0.44 | 0.00975 | 98.55 | 474.04 | 589
0.45 | 0.010054 | 99.55 | 478.37 | 597
0.46 | 0.0104 | 100.53 | 482.36 | 604.6
0.47 | 0.010737 | 101.52 | 486.34 | 612.2
0.48 | 0.011088 | 102.61 | 490.11 | 619.8
0.49 | 0.011444 | 103.63 | 493.77 | 626.5
0.5 | 0.011839 | 104.63 | 497.28 | 633.3
0.51 | 0.012216 | 105.71 | 500.6 | 639.8
0.52 | 0.012698 | 106.73 | 503.94 | 646.2
0.53 | 0.013138 | 107.86 | 507.12 | 652.5
0.54 | 0.013654 | 108.89 | 510.22 | 658.5
0.55 | 0.014115 | 109.95 | 513.19 | 663.9
0.56 | 0.014644 | 110.96 | 516.16 | 669.1
0.57 | 0.015202 | 112.1 | 519.01 | 674.2
0.58 | 0.015719 | 113.21 | 521.78 | 678.8
0.59 | 0.016326 | 114.3 | 524.47 | 683.6
0.6 | 0.016971 | 115.55 | 527 | 688.2
0.61 | 0.017597 | 116.55 | 529.65 | 692.2
0.62 | 0.018158 | 117.71 | 532.2 | 696.2
0.63 | 0.018865 | 118.86 | 534.56 | 699.6
0.64 | 0.019552 | 120.04 | 537 | 703.2
0.65 | 0.020291 | 121.2 | 539.16 | 706.4
0.66 | 0.021024 | 122.3 | 541.47 | 709.6
0.67 | 0.021708 | 123.42 | 543.58 | 712.5
0.68 | 0.022527 | 124.57 | 545.68 | 715
0.69 | 0.02317 | 125.81 | 547.67 | 717.6
0.7 | 0.024115 | 126.85 | 549.58 | 719.8
0.71 | 0.025001 | 128.07 | 551.5 | 722
0.72 | 0.025758 | 129.23 | 553.33 | 724
0.73 | 0.026621 | 130.37 | 555.05 | 725.9
0.74 | 0.027486 | 131.67 | 556.64 | 727.9
0.75 | 0.028439 | 132.6 | 558.34 | 729.5
0.76 | 0.029372 | 133.88 | 559.93 | 730.9
0.77 | 0.030277 | 135.1 | 561.44 | 732.3
0.78 | 0.03119 | 136.21 | 563.02 | 733.7
0.79 | 0.03235 | 137.51 | 564.27 | 734.9
0.8 | 0.033196 | 138.6 | 565.72 | 736.1
0.81 | 0.034361 | 139.88 | 567.08 | 737.5
0.82 | 0.035339 | 141.07 | 568.37 | 738.1
0.83 | 0.036465 | 142.35 | 569.73 | 739.3
0.84 | 0.037465 | 143.5 | 570.7 | 740.2
0.85 | 0.038586 | 144.71 | 572 | 741.1
0.86 | 0.03976 | 146.04 | 572.8 | 741.6
0.87 | 0.040932 | 147.25 | 574.3 | 742
0.88 | 0.042088 | 148.57 | 575.4 | 743.1
0.89 | 0.04326 | 149.65 | 576.4 | 744.1
0.9 | 0.044573 | 151.06 | 577.6 | 744.3
0.91 | 0.045667 | 152.4 | 578.8 | 745.1
0.92 | 0.047079 | 153.68 | 579.8 | 745.5
0.93 | 0.048355 | 155.08 | 581 | 746.1
0.94 | 0.049654 | 156.19 | 582 | 746.6
0.95 | 0.050771 | 157.63 | 583 | 747.1
0.96 | 0.052291 | 158.97 | 584 | 747.5
0.97 | 0.053757 | 160.28 | 585 | 747.6
0.98 | 0.054985 | 161.53 | 586.2 | 748.3
0.99 | 0.056457 | 162.85 | 587.4 | 748.7
1 | 0.0579 | 164.17 | 588.2 | 749.1