## I-V Characteristic (mA-mm)
VDS (V) | VGS = -0.300 V | VGS = 0.100 V | VGS = 0.500 V | VGS = 0.900 V
0 | 3.875e-05 | -0.47499 | -0.9308 | -5.86
0.01 | 0.0008455 | 7.638 | 15.268 | 11.692
0.02 | 0.0014372 | 15.313 | 31.642 | 29.342
0.03 | 0.0018809 | 22.312 | 47.69 | 46.715
0.04 | 0.002219 | 28.754 | 64.07 | 64.46
0.05 | 0.0024848 | 34.571 | 79.62 | 81.3
0.06 | 0.002712 | 39.902 | 95.21 | 98.59
0.07 | 0.0028931 | 44.69 | 111.2 | 115.96
0.08 | 0.003047 | 48.846 | 126.69 | 132.86
0.09 | 0.0031931 | 52.599 | 141.86 | 149.47
0.1 | 0.0033267 | 55.874 | 156.91 | 166.45
0.11 | 0.0034574 | 58.54 | 172.04 | 183.12
0.12 | 0.003591 | 61.15 | 186.61 | 199.36
0.13 | 0.0037159 | 63.44 | 201.03 | 215.88
0.14 | 0.0038436 | 65.42 | 215.16 | 231.9
0.15 | 0.0039715 | 67.27 | 229.33 | 247.75
0.16 | 0.0041016 | 68.84 | 242.76 | 263.37
0.17 | 0.0042167 | 70.25 | 256 | 278.9
0.18 | 0.0043585 | 71.61 | 269.33 | 294.51
0.19 | 0.0045009 | 72.77 | 281.97 | 309.3
0.2 | 0.0046283 | 73.93 | 294.13 | 324.36
0.21 | 0.0047742 | 74.94 | 306.42 | 339.24
0.22 | 0.0049214 | 76.04 | 318.07 | 353.46
0.23 | 0.0050827 | 76.96 | 329.37 | 367.82
0.24 | 0.0052368 | 78.08 | 340.4 | 381.92
0.25 | 0.0053839 | 79.2 | 351.11 | 395.63
0.26 | 0.0055387 | 80.25 | 361.17 | 408.89
0.27 | 0.005672 | 81.55 | 371.12 | 422.47
0.28 | 0.005843 | 82.56 | 380.76 | 435.48
0.29 | 0.006035 | 83.88 | 389.83 | 447.98
0.3 | 0.00622 | 85.11 | 398.44 | 460.35
0.31 | 0.006423 | 86.14 | 407.11 | 472.77
0.32 | 0.006608 | 87.39 | 415.23 | 484.66
0.33 | 0.006811 | 88.41 | 422.89 | 496.08
0.34 | 0.007008 | 89.5 | 430.17 | 507.46
0.35 | 0.007194 | 90.62 | 437.33 | 518.59
0.36 | 0.007431 | 91.66 | 444.2 | 529.25
0.37 | 0.007643 | 92.72 | 450.51 | 539.64
0.38 | 0.00788 | 93.8 | 456.58 | 549.66
0.39 | 0.008091 | 94.84 | 462.41 | 559.55
0.4 | 0.008336 | 95.95 | 468.03 | 569.12
0.41 | 0.00859 | 96.93 | 473.3 | 578
0.42 | 0.008839 | 97.87 | 478.24 | 587.2
0.43 | 0.009114 | 99 | 483.05 | 595.6
0.44 | 0.0094 | 100.03 | 487.76 | 603.8
0.45 | 0.009697 | 101.08 | 492.1 | 611.8
0.46 | 0.009976 | 102.18 | 496.16 | 619.5
0.47 | 0.010309 | 103.07 | 500.18 | 626.8
0.48 | 0.010635 | 104.21 | 504.15 | 634.1
0.49 | 0.011024 | 105.27 | 507.88 | 640.7
0.5 | 0.011365 | 106.29 | 511.45 | 647.3
0.51 | 0.011773 | 107.41 | 514.76 | 653.7
0.52 | 0.012206 | 108.46 | 518.28 | 659.8
0.53 | 0.012612 | 109.58 | 521.5 | 665.4
0.54 | 0.013109 | 110.72 | 524.66 | 670.9
0.55 | 0.013614 | 111.8 | 527.68 | 676.2
0.56 | 0.014123 | 112.85 | 530.66 | 681.4
0.57 | 0.014599 | 114.02 | 533.61 | 686
0.58 | 0.015148 | 115.2 | 536.43 | 690.4
0.59 | 0.015715 | 116.28 | 539.12 | 694.8
0.6 | 0.016298 | 117.53 | 541.75 | 699
0.61 | 0.016857 | 118.52 | 544.35 | 702.4
0.62 | 0.017451 | 119.75 | 546.9 | 706
0.63 | 0.018136 | 120.92 | 549.3 | 709.3
0.64 | 0.01873 | 122.14 | 551.72 | 712.5
0.65 | 0.019511 | 123.38 | 553.92 | 715.2
0.66 | 0.020156 | 124.44 | 556.24 | 718
0.67 | 0.020839 | 125.69 | 558.3 | 720.6
0.68 | 0.021604 | 126.88 | 560.41 | 723.1
0.69 | 0.022315 | 128.11 | 562.4 | 725.1
0.7 | 0.023064 | 129.18 | 564.22 | 727.1
0.71 | 0.023884 | 130.41 | 566.16 | 729
0.72 | 0.024648 | 131.6 | 568.01 | 730.6
0.73 | 0.025483 | 132.8 | 569.7 | 731.9
0.74 | 0.026352 | 134.04 | 571.2 | 733.5
0.75 | 0.027165 | 135.12 | 572.9 | 734.9
0.76 | 0.02815 | 136.43 | 574.3 | 736.1
0.77 | 0.028935 | 137.65 | 575.8 | 737.5
0.78 | 0.030027 | 138.9 | 577.1 | 738.5
0.79 | 0.030825 | 140.21 | 578.6 | 739.5
0.8 | 0.031816 | 141.26 | 580.2 | 740.3
0.81 | 0.032825 | 142.62 | 581.2 | 741.1
0.82 | 0.033841 | 143.85 | 582.8 | 741.9
0.83 | 0.034787 | 145.11 | 584 | 742.7
0.84 | 0.036005 | 146.45 | 585 | 743.4
0.85 | 0.037156 | 147.71 | 586.4 | 744.1
0.86 | 0.038148 | 149.01 | 587.4 | 744.7
0.87 | 0.039199 | 150.29 | 588.6 | 745.3
0.88 | 0.040334 | 151.63 | 589.8 | 745.5
0.89 | 0.041531 | 152.75 | 590.9 | 746.1
0.9 | 0.042555 | 154.2 | 591.8 | 746.9
0.91 | 0.04386 | 155.56 | 593 | 747.3
0.92 | 0.045237 | 156.83 | 594.2 | 747.5
0.93 | 0.04615 | 158.27 | 595.2 | 747.6
0.94 | 0.047628 | 159.43 | 596.2 | 748.3
0.95 | 0.048893 | 160.91 | 597.4 | 748.4
0.96 | 0.050082 | 162.27 | 598.2 | 748.9
0.97 | 0.051464 | 163.57 | 599.4 | 749.1
0.98 | 0.052915 | 165.01 | 600.2 | 749.5
0.99 | 0.054124 | 166.31 | 601.4 | 749.9
1 | 0.055668 | 167.7 | 602.2 | 750.3