## I-V Characteristic (mA-mm)
VDS (V) | VGS = -0.300 V | VGS = 0.100 V | VGS = 0.500 V | VGS = 0.900 V
0 | 4.2248e-05 | -0.47786 | -1.0353 | -6.097
0.01 | 0.0008304 | 7.553 | 15.289 | 11.597
0.02 | 0.001413 | 15.225 | 31.297 | 28.805
0.03 | 0.0018495 | 22.209 | 47.184 | 46.192
0.04 | 0.0021789 | 28.59 | 63.41 | 63.55
0.05 | 0.0024428 | 34.453 | 78.8 | 80.85
0.06 | 0.0026513 | 39.814 | 94.39 | 97.36
0.07 | 0.0028362 | 44.536 | 110.29 | 114.52
0.08 | 0.00299 | 48.688 | 125.63 | 131.74
0.09 | 0.0031421 | 52.426 | 140.41 | 148.23
0.1 | 0.0032699 | 55.742 | 155.38 | 164.53
0.11 | 0.0033906 | 58.44 | 170.6 | 181.26
0.12 | 0.0035145 | 61.11 | 184.99 | 197.67
0.13 | 0.003626 | 63.25 | 199.09 | 213.71
0.14 | 0.0037561 | 65.3 | 213.45 | 229.43
0.15 | 0.0038821 | 67.14 | 227.39 | 245.62
0.16 | 0.0040135 | 68.66 | 240.52 | 261.21
0.17 | 0.0041417 | 70.15 | 254.17 | 276.23
0.18 | 0.004279 | 71.35 | 267.08 | 291.77
0.19 | 0.0044193 | 72.61 | 279.56 | 307.04
0.2 | 0.0045391 | 73.74 | 291.81 | 321.5
0.21 | 0.0046959 | 74.84 | 303.95 | 336.12
0.22 | 0.0048353 | 75.87 | 315.71 | 350.93
0.23 | 0.0049699 | 76.84 | 326.78 | 364.96
0.24 | 0.0051368 | 77.88 | 337.87 | 378.73
0.25 | 0.0053 | 78.94 | 348.58 | 392.68
0.26 | 0.0054705 | 80.04 | 358.52 | 406.16
0.27 | 0.0056166 | 81.15 | 368.43 | 419.32
0.28 | 0.005655 | 82.4 | 378.14 | 432.17
0.29 | 0.005846 | 83.58 | 387.22 | 445.13
0.3 | 0.006047 | 84.7 | 395.85 | 457.37
0.31 | 0.006247 | 85.89 | 404.49 | 469.35
0.32 | 0.006435 | 86.87 | 412.61 | 481.59
0.33 | 0.006636 | 88.14 | 420.4 | 493.24
0.34 | 0.006806 | 89.21 | 427.69 | 504.27
0.35 | 0.007039 | 90.31 | 434.68 | 515.21
0.36 | 0.007256 | 91.34 | 441.78 | 526.29
0.37 | 0.007464 | 92.34 | 448.17 | 536.81
0.38 | 0.007678 | 93.48 | 454.14 | 546.71
0.39 | 0.007923 | 94.44 | 459.99 | 556.39
0.4 | 0.008173 | 95.57 | 465.7 | 566.19
0.41 | 0.008411 | 96.52 | 471.02 | 575
0.42 | 0.008655 | 97.57 | 475.96 | 584.4
0.43 | 0.008954 | 98.59 | 480.71 | 593
0.44 | 0.009235 | 99.64 | 485.4 | 601.2
0.45 | 0.009493 | 100.66 | 489.82 | 609
0.46 | 0.009833 | 101.58 | 493.88 | 616.6
0.47 | 0.010133 | 102.72 | 497.92 | 624.5
0.48 | 0.010498 | 103.78 | 501.83 | 631.7
0.49 | 0.010804 | 104.82 | 505.62 | 638.7
0.5 | 0.011177 | 105.97 | 509.02 | 644.9
0.51 | 0.011598 | 106.85 | 512.53 | 651.8
0.52 | 0.01201 | 108.01 | 515.91 | 657.7
0.53 | 0.012451 | 109.16 | 519.24 | 663.3
0.54 | 0.012928 | 110.25 | 522.29 | 669
0.55 | 0.0134 | 111.32 | 525.26 | 674.4
0.56 | 0.013795 | 112.36 | 528.33 | 679.6
0.57 | 0.014396 | 113.55 | 531.25 | 684.1
0.58 | 0.014896 | 114.67 | 533.95 | 688.8
0.59 | 0.015469 | 115.86 | 536.63 | 693.2
0.6 | 0.01604 | 116.91 | 539.32 | 697.4
0.61 | 0.016536 | 118.05 | 541.92 | 701.3
0.62 | 0.017219 | 119.21 | 544.41 | 704.8
0.63 | 0.017834 | 120.44 | 546.76 | 708
0.64 | 0.018478 | 121.6 | 549.06 | 711.7
0.65 | 0.019185 | 122.64 | 551.41 | 714.4
0.66 | 0.019834 | 123.85 | 553.61 | 717.2
0.67 | 0.020528 | 125.07 | 555.76 | 719.8
0.68 | 0.021343 | 126.21 | 557.82 | 722
0.69 | 0.022023 | 127.41 | 559.7 | 724.5
0.7 | 0.022862 | 128.5 | 561.66 | 726.5
0.71 | 0.023551 | 129.77 | 563.55 | 728.2
0.72 | 0.024446 | 130.98 | 565.34 | 729.9
0.73 | 0.025224 | 132.16 | 566.99 | 731.7
0.74 | 0.026086 | 133.32 | 568.64 | 733.1
0.75 | 0.026947 | 134.48 | 570.2 | 734.9
0.76 | 0.02788 | 135.65 | 571.5 | 735.6
0.77 | 0.028757 | 136.85 | 573.2 | 737
0.78 | 0.029624 | 138.13 | 574.8 | 738.3
0.79 | 0.030588 | 139.2 | 575.9 | 739.3
0.8 | 0.031537 | 140.52 | 577 | 739.9
0.81 | 0.032607 | 141.76 | 578.6 | 741.1
0.82 | 0.033543 | 143.02 | 579.8 | 741.8
0.83 | 0.034585 | 144.31 | 581.2 | 742.7
0.84 | 0.035591 | 145.43 | 582.4 | 743.4
0.85 | 0.036633 | 146.77 | 583.4 | 744.1
0.86 | 0.037786 | 147.97 | 584.8 | 744.7
0.87 | 0.039008 | 149.31 | 586 | 745.3
0.88 | 0.0401 | 150.62 | 587 | 745.7
0.89 | 0.041197 | 151.88 | 588.2 | 746.3
0.9 | 0.04248 | 153.18 | 589.2 | 746.7
0.91 | 0.043593 | 154.46 | 590.2 | 747.3
0.92 | 0.044937 | 155.81 | 591.2 | 747.5
0.93 | 0.046156 | 156.92 | 592.2 | 747.9
0.94 | 0.047517 | 158.43 | 593.6 | 748.3
0.95 | 0.048845 | 159.71 | 594.5 | 748.9
0.96 | 0.050016 | 161.03 | 595.6 | 749.1
0.97 | 0.051545 | 162.44 | 596.8 | 749.5
0.98 | 0.052791 | 163.53 | 597.6 | 750
0.99 | 0.054214 | 165.01 | 598.2 | 750
1 | 0.055651 | 166.29 | 599.4 | 750.4