## I-V Characteristic (mA-mm)
VDS (V) | VGS = -0.300 V | VGS = 0.100 V | VGS = 0.500 V | VGS = 0.900 V
0 | 3.4442e-05 | -0.4372 | -0.9209 | -6.077
0.01 | 0.0008158 | 7.614 | 15.193 | 11.33
0.02 | 0.0013949 | 15.127 | 30.977 | 28.519
0.03 | 0.0018211 | 22.123 | 47.062 | 46.009
0.04 | 0.0021536 | 28.615 | 62.71 | 63
0.05 | 0.0024005 | 34.377 | 78.74 | 80.23
0.06 | 0.0026217 | 39.646 | 94.12 | 97.13
0.07 | 0.0027938 | 44.421 | 109.49 | 113.96
0.08 | 0.0029564 | 48.559 | 124.82 | 130.66
0.09 | 0.003089 | 52.286 | 139.87 | 147.19
0.1 | 0.0032116 | 55.556 | 154.75 | 163.97
0.11 | 0.0033428 | 58.25 | 169.47 | 180.19
0.12 | 0.00345 | 60.83 | 183.99 | 196.49
0.13 | 0.003584 | 63.04 | 198.23 | 212.66
0.14 | 0.0037081 | 65.04 | 212.24 | 228.23
0.15 | 0.0038179 | 66.86 | 226.08 | 244.18
0.16 | 0.0039432 | 68.38 | 239.59 | 259.71
0.17 | 0.0040724 | 69.81 | 252.56 | 274.95
0.18 | 0.0041916 | 71.08 | 265.4 | 290.04
0.19 | 0.0043181 | 72.32 | 278.37 | 305.38
0.2 | 0.0044542 | 73.4 | 290.54 | 320.14
0.21 | 0.0045927 | 74.46 | 302.32 | 334.52
0.22 | 0.0047292 | 75.48 | 313.97 | 348.85
0.23 | 0.0048857 | 76.46 | 325.26 | 363.17
0.24 | 0.0050247 | 77.48 | 336.18 | 377.1
0.25 | 0.005183 | 78.45 | 346.53 | 390.62
0.26 | 0.005327 | 79.59 | 356.77 | 403.99
0.27 | 0.0054951 | 80.79 | 366.56 | 417.4
0.28 | 0.005662 | 81.94 | 376.05 | 430.02
0.29 | 0.005678 | 83.04 | 385.14 | 442.91
0.3 | 0.005897 | 84.13 | 393.96 | 455.25
0.31 | 0.006086 | 85.35 | 402.33 | 467.37
0.32 | 0.006281 | 86.41 | 410.34 | 479.08
0.33 | 0.006451 | 87.54 | 418.2 | 490.85
0.34 | 0.00665 | 88.63 | 425.59 | 502.21
0.35 | 0.006844 | 89.7 | 432.54 | 513.05
0.36 | 0.007081 | 90.72 | 439.32 | 523.79
0.37 | 0.007302 | 91.84 | 445.66 | 534.27
0.38 | 0.007514 | 92.84 | 451.89 | 544.56
0.39 | 0.007759 | 93.82 | 457.61 | 554.16
0.4 | 0.007978 | 94.89 | 463.11 | 563.69
0.41 | 0.008248 | 95.97 | 468.43 | 572.7
0.42 | 0.008493 | 96.95 | 473.46 | 581.8
0.43 | 0.008767 | 98.07 | 478.17 | 590.2
0.44 | 0.00902 | 98.88 | 482.79 | 598.8
0.45 | 0.009333 | 100.07 | 487.1 | 607.1
0.46 | 0.009597 | 101.09 | 491.29 | 614.3
0.47 | 0.009916 | 102.11 | 495.18 | 622
0.48 | 0.010282 | 103.23 | 499.06 | 629.1
0.49 | 0.010636 | 104.14 | 502.74 | 635.9
0.5 | 0.011008 | 105.33 | 506.34 | 642.5
0.51 | 0.011383 | 106.33 | 509.73 | 649.2
0.52 | 0.011768 | 107.41 | 512.99 | 655
0.53 | 0.012199 | 108.38 | 516.2 | 661
0.54 | 0.01271 | 109.6 | 519.31 | 666.7
0.55 | 0.013166 | 110.66 | 522.35 | 671.8
0.56 | 0.013689 | 111.78 | 525.37 | 677.2
0.57 | 0.014196 | 112.94 | 528.1 | 682
0.58 | 0.014636 | 113.93 | 530.94 | 686.6
0.59 | 0.015238 | 115.13 | 533.64 | 691
0.6 | 0.015801 | 116.35 | 536.28 | 695
0.61 | 0.016385 | 117.41 | 538.73 | 699
0.62 | 0.016951 | 118.69 | 541.25 | 702.5
0.63 | 0.017617 | 119.68 | 543.63 | 706
0.64 | 0.018242 | 120.94 | 545.98 | 709.2
0.65 | 0.018926 | 122.01 | 548.21 | 712.3
0.66 | 0.019594 | 123.3 | 550.32 | 715
0.67 | 0.020303 | 124.35 | 552.45 | 717.6
0.68 | 0.021048 | 125.53 | 554.57 | 720.1
0.69 | 0.021689 | 126.69 | 556.49 | 722.1
0.7 | 0.022512 | 127.91 | 558.48 | 724.3
0.71 | 0.023394 | 129.07 | 560.19 | 726.1
0.72 | 0.024144 | 130.09 | 562.05 | 728.1
0.73 | 0.025004 | 131.38 | 563.78 | 729.7
0.74 | 0.02584 | 132.54 | 565.42 | 731.3
0.75 | 0.026636 | 133.68 | 567.02 | 732.7
0.76 | 0.027501 | 135 | 568.51 | 734.1
0.77 | 0.028409 | 135.97 | 569.6 | 735.1
0.78 | 0.029433 | 137.36 | 571.1 | 736.3
0.79 | 0.030335 | 138.51 | 572.8 | 737.7
0.8 | 0.031242 | 139.69 | 573.9 | 738.6
0.81 | 0.03229 | 140.95 | 575.4 | 739.3
0.82 | 0.033226 | 142.08 | 576.6 | 740.5
0.83 | 0.034372 | 143.43 | 578 | 741.1
0.84 | 0.035306 | 144.62 | 579 | 741.8
0.85 | 0.036428 | 145.89 | 580.2 | 742.3
0.86 | 0.037573 | 147.09 | 581.6 | 743.1
0.87 | 0.03864 | 148.35 | 582.4 | 743.7
0.88 | 0.039744 | 149.74 | 583.7 | 744.3
0.89 | 0.040853 | 150.96 | 584.6 | 744.7
0.9 | 0.042019 | 152.38 | 586 | 745.3
0.91 | 0.043189 | 153.44 | 586.9 | 745.9
0.92 | 0.04449 | 154.88 | 588.1 | 746.3
0.93 | 0.04577 | 156.21 | 588.7 | 746.6
0.94 | 0.047196 | 157.51 | 590.1 | 746.9
0.95 | 0.048182 | 158.95 | 591 | 747.5
0.96 | 0.049635 | 160.16 | 592 | 747.7
0.97 | 0.050858 | 161.54 | 593.2 | 747.9
0.98 | 0.052294 | 162.81 | 594.2 | 748.3
0.99 | 0.053682 | 164.21 | 595.1 | 748.7
1 | 0.055118 | 165.45 | 596.2 | 749.1