## I-V Characteristic (mA-mm)
VDS (V) | VGS = -0.300 V | VGS = 0.100 V | VGS = 0.500 V | VGS = 0.900 V
0 | 1.9521e-05 | -0.5053 | -0.9742 | -6.275
0.01 | 0.0008309 | 7.472 | 14.945 | 10.993
0.02 | 0.001411 | 15.134 | 30.292 | 27.693
0.03 | 0.001852 | 21.989 | 45.743 | 44.361
0.04 | 0.0021936 | 28.295 | 61.49 | 61.47
0.05 | 0.0024528 | 34.124 | 76.56 | 77.72
0.06 | 0.0026631 | 39.391 | 91.62 | 94.49
0.07 | 0.0028481 | 44.061 | 106.97 | 111.07
0.08 | 0.0029915 | 48.218 | 122.09 | 127.37
0.09 | 0.0031371 | 51.957 | 136.37 | 143.28
0.1 | 0.0032607 | 55.206 | 150.92 | 159.75
0.11 | 0.0033879 | 57.96 | 165.73 | 175.89
0.12 | 0.003511 | 60.41 | 179.8 | 191.28
0.13 | 0.0036355 | 62.66 | 193.52 | 207.39
0.14 | 0.0037685 | 64.67 | 207.47 | 223
0.15 | 0.0038716 | 66.42 | 221.14 | 238.17
0.16 | 0.0039997 | 67.99 | 233.96 | 253.4
0.17 | 0.0041336 | 69.42 | 247.23 | 268.82
0.18 | 0.0042415 | 70.65 | 259.9 | 283.35
0.19 | 0.0043925 | 71.89 | 272.07 | 298.07
0.2 | 0.0045158 | 72.93 | 284.09 | 312.76
0.21 | 0.0046648 | 74.02 | 295.91 | 327.18
0.22 | 0.0048077 | 75 | 307.55 | 341.18
0.23 | 0.0049545 | 75.89 | 318.39 | 355.09
0.24 | 0.0050985 | 77.02 | 329.09 | 369.06
0.25 | 0.0052463 | 77.97 | 339.76 | 382.28
0.26 | 0.0054016 | 79.04 | 349.55 | 395.22
0.27 | 0.0055589 | 80.27 | 359.23 | 408.78
0.28 | 0.00568 | 81.29 | 368.75 | 421.42
0.29 | 0.005841 | 82.46 | 377.78 | 433.76
0.3 | 0.006036 | 83.58 | 386.25 | 446.01
0.31 | 0.006212 | 84.71 | 394.76 | 458.51
0.32 | 0.006412 | 85.77 | 402.81 | 470.18
0.33 | 0.006597 | 86.81 | 410.38 | 481.55
0.34 | 0.006793 | 87.93 | 417.6 | 492.84
0.35 | 0.006996 | 88.95 | 424.6 | 503.97
0.36 | 0.007194 | 90.02 | 431.43 | 514.8
0.37 | 0.007406 | 91 | 437.74 | 524.92
0.38 | 0.007643 | 92.04 | 443.67 | 535.15
0.39 | 0.007852 | 92.99 | 449.38 | 545.07
0.4 | 0.00807 | 94.06 | 455.02 | 554.79
0.41 | 0.008333 | 95.15 | 460.24 | 564.04
0.42 | 0.008581 | 95.93 | 465.09 | 572.5
0.43 | 0.008861 | 97.07 | 469.76 | 581.6
0.44 | 0.009122 | 97.99 | 474.37 | 590.2
0.45 | 0.009421 | 99.06 | 478.66 | 598.2
0.46 | 0.009731 | 100.07 | 482.71 | 605.8
0.47 | 0.010007 | 101.08 | 486.61 | 613.8
0.48 | 0.010351 | 102.06 | 490.45 | 621.4
0.49 | 0.010724 | 103.1 | 494.17 | 628.1
0.5 | 0.011078 | 104.22 | 497.52 | 635.1
0.51 | 0.011397 | 105.14 | 500.87 | 641.7
0.52 | 0.011846 | 106.17 | 504.27 | 648.3
0.53 | 0.012269 | 107.27 | 507.48 | 654.1
0.54 | 0.012736 | 108.29 | 510.49 | 660.1
0.55 | 0.013201 | 109.49 | 513.4 | 665.3
0.56 | 0.013681 | 110.36 | 516.4 | 670.9
0.57 | 0.014214 | 111.56 | 519.28 | 676
0.58 | 0.01469 | 112.7 | 521.99 | 680.8
0.59 | 0.015284 | 113.73 | 524.59 | 685.2
0.6 | 0.015823 | 114.88 | 527.26 | 689.6
0.61 | 0.016491 | 115.95 | 529.82 | 693.9
0.62 | 0.017084 | 117.07 | 532.3 | 698
0.63 | 0.017701 | 118.24 | 534.64 | 701.4
0.64 | 0.018257 | 119.35 | 536.91 | 705
0.65 | 0.01896 | 120.46 | 539.26 | 708.5
0.66 | 0.019633 | 121.68 | 541.45 | 711.4
0.67 | 0.02031 | 122.8 | 543.6 | 714.2
0.68 | 0.021056 | 123.94 | 545.66 | 716.9
0.69 | 0.021685 | 125.14 | 547.55 | 719.4
0.7 | 0.022568 | 126.09 | 549.53 | 721.6
0.71 | 0.023295 | 127.29 | 551.37 | 724
0.72 | 0.024168 | 128.54 | 553.25 | 725.7
0.73 | 0.024866 | 129.69 | 554.94 | 728.1
0.74 | 0.025669 | 130.94 | 556.57 | 729.5
0.75 | 0.02657 | 131.92 | 558.23 | 731.5
0.76 | 0.027414 | 133.18 | 559.83 | 732.9
0.77 | 0.028284 | 134.36 | 561.34 | 734.5
0.78 | 0.029302 | 135.52 | 562.69 | 735.5
0.79 | 0.03014 | 136.73 | 564.18 | 736.7
0.8 | 0.031081 | 137.87 | 565.53 | 737.8
0.81 | 0.032117 | 139.03 | 566.86 | 738.8
0.82 | 0.033168 | 140.27 | 568.2 | 740.1
0.83 | 0.034165 | 141.54 | 569.35 | 741
0.84 | 0.035128 | 142.66 | 570.3 | 741.8
0.85 | 0.03615 | 143.9 | 571.5 | 742.7
0.86 | 0.037282 | 145.16 | 572.9 | 743.7
0.87 | 0.03825 | 146.45 | 574 | 744.1
0.88 | 0.039432 | 147.72 | 575 | 744.7
0.89 | 0.040549 | 148.88 | 576.2 | 745.5
0.9 | 0.041804 | 150.17 | 577.3 | 746.1
0.91 | 0.043 | 151.45 | 578.4 | 746.7
0.92 | 0.044163 | 152.78 | 579.6 | 747.1
0.93 | 0.04538 | 154 | 580.8 | 747.8
0.94 | 0.046681 | 155.32 | 581.6 | 748.2
0.95 | 0.047845 | 156.67 | 582.3 | 748.4
0.96 | 0.049261 | 157.93 | 583.7 | 749.1
0.97 | 0.050556 | 159.23 | 584.8 | 749.5
0.98 | 0.051727 | 160.39 | 585.5 | 750
0.99 | 0.053164 | 161.8 | 586.6 | 750.3
1 | 0.054463 | 163.07 | 588 | 750.5