## I-V Characteristic (mA-mm)
VDS (V) | VGS = -0.300 V | VGS = 0.100 V | VGS = 0.500 V | VGS = 0.900 V
0 | 3.2464e-05 | -0.46748 | -0.9925 | -6.043
0.01 | 0.0008242 | 7.657 | 15.31 | 11.281
0.02 | 0.0014062 | 15.197 | 31.148 | 28.677
0.03 | 0.0018435 | 22.152 | 46.923 | 45.744
0.04 | 0.0021749 | 28.633 | 63 | 63.39
0.05 | 0.0024416 | 34.426 | 78.46 | 79.87
0.06 | 0.0026541 | 39.652 | 93.88 | 96.97
0.07 | 0.0028481 | 44.492 | 109.54 | 114.2
0.08 | 0.0029919 | 48.655 | 124.88 | 130.53
0.09 | 0.0031367 | 52.34 | 139.58 | 147.09
0.1 | 0.0032679 | 55.643 | 154.66 | 163.83
0.11 | 0.003394 | 58.31 | 169.64 | 180.3
0.12 | 0.0035173 | 60.93 | 183.7 | 196.15
0.13 | 0.0036189 | 63.25 | 198.09 | 212.54
0.14 | 0.0037525 | 65.15 | 212.13 | 228.43
0.15 | 0.0038794 | 66.95 | 225.92 | 244.12
0.16 | 0.0039967 | 68.59 | 239.18 | 259.49
0.17 | 0.0041361 | 69.99 | 252.65 | 275.01
0.18 | 0.0042659 | 71.33 | 265.53 | 290.28
0.19 | 0.0044141 | 72.49 | 278 | 305.01
0.2 | 0.0045294 | 73.58 | 290.21 | 319.94
0.21 | 0.0046686 | 74.66 | 302.35 | 334.67
0.22 | 0.0048144 | 75.6 | 313.99 | 348.61
0.23 | 0.004947 | 76.67 | 325 | 362.92
0.24 | 0.0051093 | 77.72 | 336.07 | 376.96
0.25 | 0.005255 | 78.8 | 346.63 | 390.5
0.26 | 0.0054116 | 79.91 | 356.44 | 403.67
0.27 | 0.0055838 | 81.07 | 366.56 | 417.24
0.28 | 0.005704 | 82.17 | 376.08 | 430.16
0.29 | 0.005895 | 83.38 | 385.02 | 442.63
0.3 | 0.006079 | 84.57 | 393.63 | 454.88
0.31 | 0.006244 | 85.69 | 402.31 | 467.43
0.32 | 0.006445 | 86.85 | 410.33 | 479.28
0.33 | 0.006652 | 87.94 | 418 | 490.63
0.34 | 0.00685 | 89.02 | 425.3 | 501.99
0.35 | 0.007049 | 90.09 | 432.42 | 513.11
0.36 | 0.007276 | 91.14 | 439.27 | 523.78
0.37 | 0.007488 | 92.08 | 445.56 | 534.21
0.38 | 0.00768 | 93.27 | 451.54 | 544.27
0.39 | 0.007943 | 94.25 | 457.47 | 554.19
0.4 | 0.008186 | 95.33 | 463.06 | 563.86
0.41 | 0.008437 | 96.39 | 468.28 | 572.9
0.42 | 0.008664 | 97.27 | 473.19 | 581.7
0.43 | 0.008944 | 98.36 | 478.03 | 590.2
0.44 | 0.009229 | 99.43 | 482.7 | 599
0.45 | 0.009504 | 100.44 | 487.02 | 607.1
0.46 | 0.009812 | 101.5 | 491.11 | 614.6
0.47 | 0.010154 | 102.52 | 495.15 | 622.2
0.48 | 0.010481 | 103.66 | 499.1 | 629.3
0.49 | 0.010793 | 104.65 | 502.76 | 636.3
0.5 | 0.011201 | 105.62 | 506.21 | 642.9
0.51 | 0.011579 | 106.73 | 509.7 | 649
0.52 | 0.012021 | 107.81 | 513.13 | 655.5
0.53 | 0.012415 | 108.93 | 516.33 | 661.7
0.54 | 0.012886 | 109.94 | 519.48 | 667
0.55 | 0.013354 | 111.16 | 522.47 | 672.3
0.56 | 0.013843 | 112.09 | 525.52 | 677.3
0.57 | 0.014355 | 113.28 | 528.42 | 682.4
0.58 | 0.014911 | 114.41 | 531.21 | 687.2
0.59 | 0.01545 | 115.59 | 533.93 | 691.4
0.6 | 0.016009 | 116.77 | 536.55 | 695.6
0.61 | 0.016655 | 117.7 | 539.22 | 699.7
0.62 | 0.017322 | 119.03 | 541.7 | 703.2
0.63 | 0.017913 | 120.15 | 544.11 | 706.6
0.64 | 0.018517 | 121.3 | 546.44 | 709.9
0.65 | 0.019154 | 122.5 | 548.78 | 713
0.66 | 0.019903 | 123.58 | 551.01 | 715.8
0.67 | 0.020502 | 124.82 | 553.11 | 718.4
0.68 | 0.021279 | 126.02 | 555.16 | 720.8
0.69 | 0.022057 | 127.23 | 557.04 | 722.9
0.7 | 0.022852 | 128.25 | 559.08 | 725.3
0.71 | 0.023574 | 129.53 | 560.91 | 727.1
0.72 | 0.024432 | 130.74 | 562.79 | 729
0.73 | 0.025229 | 131.84 | 564.54 | 730.9
0.74 | 0.0261 | 133.15 | 566.08 | 732.3
0.75 | 0.026959 | 134.13 | 567.77 | 733.6
0.76 | 0.027752 | 135.43 | 569.34 | 735.1
0.77 | 0.028749 | 136.65 | 570.7 | 736.3
0.78 | 0.029706 | 137.75 | 572.1 | 737.7
0.79 | 0.030687 | 139.11 | 573.5 | 738.4
0.8 | 0.031721 | 140.24 | 575 | 739.5
0.81 | 0.032626 | 141.48 | 576.2 | 740.7
0.82 | 0.033612 | 142.76 | 577.4 | 741.5
0.83 | 0.034675 | 143.94 | 578.8 | 742
0.84 | 0.03574 | 145.18 | 580 | 742.7
0.85 | 0.036773 | 146.45 | 581.2 | 743.7
0.86 | 0.037818 | 147.79 | 582.2 | 744.3
0.87 | 0.038967 | 149.05 | 583.4 | 744.9
0.88 | 0.040063 | 150.31 | 584.6 | 745.2
0.89 | 0.04112 | 151.53 | 585.5 | 745.9
0.9 | 0.042466 | 152.88 | 586.6 | 746.3
0.91 | 0.043592 | 154.26 | 588 | 747.1
0.92 | 0.044901 | 155.5 | 588.7 | 747.5
0.93 | 0.046167 | 156.87 | 590 | 747.6
0.94 | 0.047284 | 158.07 | 591 | 748
0.95 | 0.04867 | 159.44 | 592 | 748.4
0.96 | 0.049887 | 160.8 | 593 | 749.1
0.97 | 0.051324 | 162.19 | 594.1 | 749.1
0.98 | 0.052562 | 163.43 | 595 | 749.5
0.99 | 0.05409 | 164.79 | 596.2 | 749.9
1 | 0.055171 | 166.1 | 597.2 | 750.3