## I-V Characteristic (mA-mm)
VDS (V) | VGS = -0.300 V | VGS = 0.100 V | VGS = 0.500 V | VGS = 0.900 V
0 | 3.5599e-05 | -0.5226 | -0.7871 | -5.851
0.01 | 0.0008851 | 7.634 | 14.891 | 11.038
0.02 | 0.0015079 | 15.114 | 30.388 | 27.847
0.03 | 0.0019851 | 22.031 | 45.925 | 44.628
0.04 | 0.0023384 | 28.434 | 61.37 | 61.75
0.05 | 0.0026241 | 34.224 | 76.64 | 78.17
0.06 | 0.0028577 | 39.58 | 92.07 | 94.57
0.07 | 0.0030495 | 44.275 | 107.49 | 111.71
0.08 | 0.0032201 | 48.415 | 121.96 | 127.91
0.09 | 0.0033741 | 52.2 | 136.87 | 143.78
0.1 | 0.003516 | 55.463 | 151.64 | 159.95
0.11 | 0.0036557 | 58.21 | 165.79 | 176.31
0.12 | 0.003792 | 60.77 | 180.15 | 192.23
0.13 | 0.0039317 | 62.99 | 194.36 | 207.62
0.14 | 0.0040549 | 65.03 | 207.81 | 223.46
0.15 | 0.0041953 | 66.8 | 221.35 | 239.09
0.16 | 0.0043296 | 68.39 | 234.84 | 254.05
0.17 | 0.0044608 | 69.81 | 247.88 | 269.28
0.18 | 0.0046184 | 71.1 | 260.28 | 284.35
0.19 | 0.0047622 | 72.31 | 272.79 | 298.96
0.2 | 0.0049228 | 73.45 | 285.09 | 313.36
0.21 | 0.005063 | 74.5 | 296.88 | 328.12
0.22 | 0.0052158 | 75.46 | 308.07 | 342.12
0.23 | 0.0053746 | 76.53 | 319.47 | 355.89
0.24 | 0.005525 | 77.55 | 330.3 | 369.69
0.25 | 0.005699 | 78.53 | 340.35 | 383.26
0.26 | 0.005764 | 79.71 | 350.69 | 396.44
0.27 | 0.005961 | 80.79 | 360.48 | 409.42
0.28 | 0.006139 | 82.06 | 369.58 | 422.43
0.29 | 0.006355 | 83.21 | 378.58 | 435
0.3 | 0.006554 | 84.38 | 387.44 | 446.97
0.31 | 0.006771 | 85.43 | 395.88 | 459.32
0.32 | 0.006959 | 86.58 | 403.71 | 471.22
0.33 | 0.00718 | 87.71 | 411.39 | 482.71
0.34 | 0.007409 | 88.78 | 418.88 | 493.78
0.35 | 0.007618 | 89.85 | 425.91 | 504.9
0.36 | 0.007859 | 90.86 | 432.44 | 515.85
0.37 | 0.008087 | 92 | 438.79 | 526.27
0.38 | 0.008341 | 93.04 | 444.92 | 536.2
0.39 | 0.00857 | 94.02 | 450.68 | 546.02
0.4 | 0.008837 | 95.05 | 456.12 | 556.06
0.41 | 0.009115 | 95.95 | 461.32 | 565.29
0.42 | 0.009373 | 97.09 | 466.32 | 574.1
0.43 | 0.00966 | 98.08 | 471.1 | 582.8
0.44 | 0.009973 | 99.09 | 475.53 | 591.1
0.45 | 0.010276 | 100.16 | 479.79 | 599.6
0.46 | 0.010574 | 101.14 | 484.01 | 607.3
0.47 | 0.010944 | 102.1 | 487.99 | 615
0.48 | 0.0113 | 103.18 | 491.75 | 622.6
0.49 | 0.011718 | 104.26 | 495.29 | 629.7
0.5 | 0.012091 | 105.18 | 498.91 | 636.1
0.51 | 0.012494 | 106.29 | 502.34 | 642.9
0.52 | 0.012959 | 107.42 | 505.54 | 649.3
0.53 | 0.013405 | 108.37 | 508.77 | 655.5
0.54 | 0.013926 | 109.58 | 511.81 | 661.3
0.55 | 0.014445 | 110.5 | 514.92 | 667
0.56 | 0.01497 | 111.74 | 517.84 | 672.3
0.57 | 0.015537 | 112.84 | 520.72 | 677.3
0.58 | 0.016117 | 113.94 | 523.46 | 682.3
0.59 | 0.016683 | 115.11 | 526.21 | 687
0.6 | 0.01731 | 116.09 | 528.86 | 690.9
0.61 | 0.017954 | 117.37 | 531.39 | 695.5
0.62 | 0.018609 | 118.46 | 533.91 | 699.4
0.63 | 0.019317 | 119.65 | 536.26 | 703.2
0.64 | 0.019999 | 120.72 | 538.68 | 706.4
0.65 | 0.020737 | 121.9 | 540.99 | 709.8
0.66 | 0.021475 | 123.06 | 543.16 | 712.8
0.67 | 0.022184 | 124.22 | 545.34 | 715.8
0.68 | 0.022917 | 125.39 | 547.36 | 718.7
0.69 | 0.023769 | 126.38 | 549.38 | 720.8
0.7 | 0.024561 | 127.63 | 551.36 | 723.5
0.71 | 0.025345 | 128.78 | 553.19 | 725.5
0.72 | 0.026306 | 130.02 | 555.11 | 727.7
0.73 | 0.027253 | 131.24 | 556.78 | 729.2
0.74 | 0.028077 | 132.28 | 558.52 | 731.1
0.75 | 0.028939 | 133.54 | 560.16 | 732.9
0.76 | 0.030082 | 134.72 | 561.69 | 734.9
0.77 | 0.030954 | 135.91 | 563.25 | 736.1
0.78 | 0.031992 | 137.11 | 564.74 | 737.4
0.79 | 0.032887 | 138.28 | 566.18 | 738.7
0.8 | 0.034006 | 139.52 | 567.59 | 739.9
0.81 | 0.035021 | 140.71 | 568.93 | 740.7
0.82 | 0.036172 | 141.96 | 570.1 | 741.7
0.83 | 0.037237 | 143.06 | 571.3 | 742.7
0.84 | 0.038291 | 144.33 | 572.5 | 743.9
0.85 | 0.039519 | 145.67 | 573.9 | 744.4
0.86 | 0.040568 | 146.81 | 575 | 745.2
0.87 | 0.041896 | 148.21 | 575.9 | 746.3
0.88 | 0.042967 | 149.29 | 577.3 | 746.9
0.89 | 0.044387 | 150.75 | 578.2 | 747.5
0.9 | 0.04555 | 152.08 | 579.6 | 748.1
0.91 | 0.046854 | 153.3 | 580.8 | 748.4
0.92 | 0.048141 | 154.64 | 581.6 | 749.1
0.93 | 0.049396 | 155.87 | 583 | 749.6
0.94 | 0.050764 | 157.27 | 584 | 750.4
0.95 | 0.052117 | 158.64 | 585 | 750.8
0.96 | 0.053546 | 159.88 | 586.2 | 751.1
0.97 | 0.054927 | 161.16 | 587.2 | 751.5
0.98 | 0.056383 | 162.58 | 588 | 751.6
0.99 | 0.0577 | 163.85 | 589.2 | 752.3
1 | 0.05894 | 165.15 | 590.4 | 752.7