## I-V Characteristic (mA-mm)
VDS (V) | VGS = -0.300 V | VGS = 0.100 V | VGS = 0.500 V | VGS = 0.900 V
0 | 2.8969e-05 | -0.5492 | -0.7807 | -6.066
0.01 | 0.0008921 | 7.654 | 14.858 | 10.981
0.02 | 0.0015199 | 15.126 | 30.376 | 27.785
0.03 | 0.0019945 | 22.099 | 45.915 | 44.633
0.04 | 0.0023642 | 28.606 | 61.43 | 61.55
0.05 | 0.002647 | 34.504 | 76.74 | 78.05
0.06 | 0.0028812 | 39.755 | 92.18 | 94.84
0.07 | 0.0030722 | 44.544 | 107.27 | 111.44
0.08 | 0.0032506 | 48.771 | 122.03 | 127.61
0.09 | 0.0034067 | 52.527 | 136.97 | 143.79
0.1 | 0.0035393 | 55.826 | 151.54 | 159.95
0.11 | 0.0036925 | 58.6 | 166.15 | 176.5
0.12 | 0.0038254 | 61.19 | 180.31 | 192
0.13 | 0.0039659 | 63.53 | 194.32 | 207.71
0.14 | 0.0040897 | 65.6 | 207.99 | 223.42
0.15 | 0.0042334 | 67.32 | 221.44 | 238.71
0.16 | 0.0043684 | 69.03 | 235 | 254.07
0.17 | 0.0045067 | 70.37 | 247.84 | 269.13
0.18 | 0.0046404 | 71.75 | 260.42 | 283.99
0.19 | 0.0047842 | 72.93 | 273.01 | 298.8
0.2 | 0.0049343 | 74.09 | 285.21 | 313.44
0.21 | 0.0050926 | 75.2 | 296.93 | 327.82
0.22 | 0.0052462 | 76.2 | 308.4 | 341.85
0.23 | 0.0054204 | 77.17 | 319.65 | 355.71
0.24 | 0.0055622 | 78.26 | 330.38 | 369.62
0.25 | 0.005675 | 79.33 | 340.85 | 383.2
0.26 | 0.005864 | 80.35 | 350.92 | 396.24
0.27 | 0.00606 | 81.58 | 360.8 | 409.38
0.28 | 0.006234 | 82.74 | 370.06 | 422.23
0.29 | 0.006432 | 83.9 | 379.13 | 434.53
0.3 | 0.006622 | 85.05 | 387.99 | 447.03
0.31 | 0.006839 | 86.19 | 396.33 | 459.16
0.32 | 0.007027 | 87.33 | 404.25 | 470.78
0.33 | 0.007242 | 88.42 | 412.08 | 482.43
0.34 | 0.007464 | 89.47 | 419.47 | 493.65
0.35 | 0.007634 | 90.73 | 426.46 | 504.75
0.36 | 0.007907 | 91.6 | 433.26 | 515.4
0.37 | 0.008143 | 92.72 | 439.63 | 525.75
0.38 | 0.008388 | 93.72 | 445.8 | 535.97
0.39 | 0.008609 | 94.81 | 451.54 | 545.92
0.4 | 0.008898 | 95.83 | 457.09 | 555.56
0.41 | 0.009163 | 96.83 | 462.39 | 564.82
0.42 | 0.009443 | 97.84 | 467.41 | 573.5
0.43 | 0.009703 | 98.96 | 472.18 | 582.1
0.44 | 0.010012 | 99.93 | 476.69 | 591
0.45 | 0.010316 | 100.82 | 481.06 | 599
0.46 | 0.010619 | 101.98 | 485.19 | 607.1
0.47 | 0.010997 | 102.99 | 489.18 | 614.6
0.48 | 0.01135 | 104.1 | 493.05 | 622
0.49 | 0.011791 | 105.19 | 496.68 | 629.1
0.5 | 0.012168 | 106.07 | 500.27 | 635.9
0.51 | 0.012555 | 107.21 | 503.66 | 642.5
0.52 | 0.01301 | 108.29 | 507.01 | 648.7
0.53 | 0.013481 | 109.33 | 510.21 | 654.7
0.54 | 0.014005 | 110.5 | 513.31 | 660.5
0.55 | 0.014517 | 111.46 | 516.35 | 666.1
0.56 | 0.01503 | 112.68 | 519.33 | 671.5
0.57 | 0.015543 | 113.76 | 522.16 | 676.6
0.58 | 0.016207 | 114.87 | 524.92 | 681.2
0.59 | 0.016846 | 115.87 | 527.7 | 685.9
0.6 | 0.017516 | 117.15 | 530.35 | 690.4
0.61 | 0.018117 | 118.28 | 532.84 | 694.6
0.62 | 0.018795 | 119.44 | 535.41 | 698.4
0.63 | 0.019429 | 120.56 | 537.74 | 701.8
0.64 | 0.020112 | 121.64 | 540.22 | 705.7
0.65 | 0.020896 | 122.92 | 542.5 | 708.8
0.66 | 0.02167 | 124.02 | 544.7 | 711.8
0.67 | 0.022419 | 125.14 | 546.85 | 714.9
0.68 | 0.0232 | 126.39 | 548.89 | 717.2
0.69 | 0.023983 | 127.45 | 550.96 | 719.6
0.7 | 0.024818 | 128.7 | 552.89 | 722
0.71 | 0.025764 | 129.82 | 554.72 | 724.2
0.72 | 0.026587 | 131.04 | 556.51 | 726
0.73 | 0.0275 | 132.16 | 558.3 | 728.3
0.74 | 0.028411 | 133.28 | 559.98 | 729.7
0.75 | 0.029266 | 134.56 | 561.66 | 731.5
0.76 | 0.030303 | 135.77 | 563.26 | 733.1
0.77 | 0.031335 | 136.88 | 564.62 | 734.3
0.78 | 0.032306 | 138.04 | 566.17 | 735.8
0.79 | 0.033221 | 139.27 | 567.64 | 736.7
0.8 | 0.034405 | 140.56 | 569.03 | 738.1
0.81 | 0.03534 | 141.78 | 570.3 | 738.8
0.82 | 0.036554 | 143.06 | 571.6 | 740.2
0.83 | 0.037687 | 144.2 | 572.7 | 740.9
0.84 | 0.038821 | 145.46 | 573.9 | 741.8
0.85 | 0.040064 | 146.79 | 575 | 742.7
0.86 | 0.041065 | 148.03 | 576.6 | 743.7
0.87 | 0.042499 | 149.37 | 577.4 | 744.1
0.88 | 0.043657 | 150.56 | 578.6 | 744.7
0.89 | 0.045033 | 151.8 | 579.8 | 745.7
0.9 | 0.046055 | 153.12 | 581 | 746.1
0.91 | 0.04738 | 154.48 | 581.8 | 746.9
0.92 | 0.04884 | 155.68 | 583 | 747.3
0.93 | 0.050061 | 157.06 | 584 | 747.5
0.94 | 0.051578 | 158.39 | 585 | 748.2
0.95 | 0.052751 | 159.68 | 586.4 | 748.4
0.96 | 0.054243 | 161.1 | 587.2 | 749.1
0.97 | 0.055559 | 162.24 | 588.4 | 749.5
0.98 | 0.0571 | 163.7 | 589.2 | 750
0.99 | 0.05838 | 165.12 | 590.4 | 750.3
1 | 0.06004 | 166.45 | 591.4 | 750.8