## I-V Characteristic (mA-mm)
VDS (V) | VGS = -0.300 V | VGS = 0.100 V | VGS = 0.500 V | VGS = 0.900 V
0 | 3.2264e-05 | -0.47871 | -0.9409 | -6.306
0.01 | 0.0009016 | 7.635 | 14.554 | 10.67
0.02 | 0.0015363 | 14.969 | 29.611 | 26.938
0.03 | 0.0020095 | 21.889 | 44.821 | 43.284
0.04 | 0.0023805 | 28.386 | 59.87 | 59.91
0.05 | 0.0026733 | 34.17 | 75 | 75.94
0.06 | 0.0029044 | 39.431 | 90.01 | 92.44
0.07 | 0.0031118 | 44.179 | 104.47 | 108.46
0.08 | 0.0032818 | 48.4 | 119.28 | 124.42
0.09 | 0.0034283 | 52.099 | 133.89 | 140.34
0.1 | 0.0035782 | 55.385 | 147.85 | 156.27
0.11 | 0.0037 | 58.14 | 161.99 | 171.96
0.12 | 0.0038421 | 60.73 | 176.35 | 187.33
0.13 | 0.0039685 | 62.96 | 190.02 | 203.02
0.14 | 0.0041055 | 65.02 | 203.18 | 218.29
0.15 | 0.0042378 | 66.86 | 216.59 | 233.12
0.16 | 0.0043775 | 68.41 | 229.79 | 248.12
0.17 | 0.0045238 | 69.83 | 242.49 | 263.41
0.18 | 0.0046608 | 71.15 | 254.74 | 277.72
0.19 | 0.0048052 | 72.32 | 267.25 | 292.17
0.2 | 0.0049551 | 73.43 | 279.27 | 306.7
0.21 | 0.005088 | 74.52 | 290.49 | 320.71
0.22 | 0.0052568 | 75.48 | 302.15 | 334.61
0.23 | 0.005411 | 76.52 | 313.2 | 348.26
0.24 | 0.0055833 | 77.53 | 323.56 | 362.04
0.25 | 0.005712 | 78.54 | 333.89 | 375.25
0.26 | 0.005871 | 79.65 | 344.07 | 388.05
0.27 | 0.006067 | 80.63 | 353.76 | 401.4
0.28 | 0.006263 | 81.82 | 362.92 | 414.01
0.29 | 0.006431 | 83.03 | 371.93 | 426.17
0.3 | 0.006641 | 84.14 | 380.68 | 438.38
0.31 | 0.006848 | 85.33 | 388.92 | 450.82
0.32 | 0.00706 | 86.39 | 396.85 | 462.31
0.33 | 0.007243 | 87.51 | 404.68 | 473.71
0.34 | 0.007467 | 88.53 | 412.03 | 484.97
0.35 | 0.007683 | 89.53 | 418.86 | 496.11
0.36 | 0.007904 | 90.6 | 425.62 | 507.02
0.37 | 0.00815 | 91.6 | 432.04 | 517.16
0.38 | 0.00838 | 92.62 | 438.15 | 527.28
0.39 | 0.008638 | 93.64 | 443.88 | 537.44
0.4 | 0.00887 | 94.64 | 449.34 | 547.05
0.41 | 0.009174 | 95.52 | 454.53 | 556.39
0.42 | 0.009455 | 96.63 | 459.6 | 565.31
0.43 | 0.009757 | 97.61 | 464.33 | 574.1
0.44 | 0.010049 | 98.63 | 468.8 | 582.6
0.45 | 0.010347 | 99.68 | 473.05 | 591
0.46 | 0.010679 | 100.62 | 477.23 | 599
0.47 | 0.011001 | 101.74 | 481.19 | 606.7
0.48 | 0.011394 | 102.7 | 484.95 | 614.3
0.49 | 0.011781 | 103.74 | 488.56 | 621.8
0.5 | 0.012205 | 104.73 | 492.05 | 628.7
0.51 | 0.012608 | 105.74 | 495.44 | 635.3
0.52 | 0.013077 | 106.81 | 498.68 | 641.9
0.53 | 0.013566 | 107.91 | 501.83 | 648.1
0.54 | 0.014062 | 108.94 | 504.91 | 654.1
0.55 | 0.014532 | 109.97 | 507.83 | 659.9
0.56 | 0.01508 | 111.02 | 510.79 | 665.5
0.57 | 0.015658 | 112.2 | 513.59 | 670.9
0.58 | 0.016231 | 113.24 | 516.31 | 675.8
0.59 | 0.01689 | 114.4 | 518.94 | 680.4
0.6 | 0.017527 | 115.36 | 521.58 | 685.2
0.61 | 0.018151 | 116.59 | 524.12 | 689.8
0.62 | 0.018745 | 117.75 | 526.58 | 693.9
0.63 | 0.019423 | 118.8 | 528.94 | 697.8
0.64 | 0.020187 | 119.99 | 531.25 | 701.3
0.65 | 0.020942 | 121.06 | 533.55 | 704.9
0.66 | 0.021695 | 122.22 | 535.72 | 708.5
0.67 | 0.022516 | 123.38 | 537.84 | 711.2
0.68 | 0.023334 | 124.54 | 539.98 | 714.1
0.69 | 0.024071 | 125.57 | 541.89 | 716.9
0.7 | 0.024889 | 126.79 | 543.88 | 719.4
0.71 | 0.025791 | 127.87 | 545.74 | 721.8
0.72 | 0.026675 | 129.09 | 547.58 | 724.1
0.73 | 0.027585 | 130.17 | 549.33 | 726
0.74 | 0.028571 | 131.2 | 551.03 | 728.1
0.75 | 0.029435 | 132.44 | 552.66 | 729.9
0.76 | 0.030447 | 133.66 | 554.28 | 731.5
0.77 | 0.03142 | 134.84 | 555.74 | 733.3
0.78 | 0.032448 | 136.07 | 557.17 | 734.7
0.79 | 0.033509 | 137.08 | 558.71 | 736.3
0.8 | 0.034396 | 138.39 | 560.12 | 737.5
0.81 | 0.035747 | 139.48 | 561.44 | 738.7
0.82 | 0.036773 | 140.74 | 562.85 | 739.9
0.83 | 0.037786 | 141.94 | 563.98 | 741.1
0.84 | 0.03898 | 143.14 | 565.27 | 741.7
0.85 | 0.040114 | 144.38 | 566.52 | 742.7
0.86 | 0.041465 | 145.58 | 567.73 | 743.9
0.87 | 0.042486 | 146.84 | 568.94 | 744.7
0.88 | 0.043964 | 147.97 | 570 | 745.2
0.89 | 0.045009 | 149.34 | 571.2 | 746.1
0.9 | 0.046343 | 150.65 | 572.2 | 746.7
0.91 | 0.047449 | 151.86 | 573.4 | 747.5
0.92 | 0.048987 | 153.23 | 574.3 | 747.9
0.93 | 0.050256 | 154.34 | 575.4 | 748.9
0.94 | 0.051642 | 155.76 | 576.4 | 749.1
0.95 | 0.052927 | 157.01 | 577.4 | 749.6
0.96 | 0.054453 | 158.25 | 578.6 | 750
0.97 | 0.056073 | 159.61 | 579.6 | 750.7
0.98 | 0.0573 | 160.82 | 580.8 | 751.1
0.99 | 0.0587 | 162.15 | 581.6 | 751.5
1 | 0.06045 | 163.47 | 582.8 | 751.6