## I-V Characteristic (mA-mm)
VDS (V) | VGS = -0.300 V | VGS = 0.100 V | VGS = 0.500 V | VGS = 0.900 V
0 | 3.2125e-05 | -0.46997 | -1.037 | -5.968
0.01 | 0.0008886 | 7.772 | 15.429 | 11.752
0.02 | 0.0015134 | 15.516 | 31.525 | 29.182
0.03 | 0.0019862 | 22.547 | 47.572 | 46.528
0.04 | 0.0023509 | 29.124 | 63.8 | 64.15
0.05 | 0.0026299 | 35.105 | 79.52 | 81.23
0.06 | 0.002857 | 40.437 | 95.23 | 98.34
0.07 | 0.0030496 | 45.333 | 111.04 | 115.71
0.08 | 0.003226 | 49.618 | 126.47 | 132.48
0.09 | 0.0033787 | 53.436 | 141.58 | 149.22
0.1 | 0.0035327 | 56.78 | 156.71 | 165.93
0.11 | 0.0036708 | 59.57 | 171.82 | 182.76
0.12 | 0.0038121 | 62.23 | 186.55 | 199.18
0.13 | 0.0039329 | 64.55 | 200.77 | 215.22
0.14 | 0.0040631 | 66.54 | 215.08 | 231.37
0.15 | 0.0042013 | 68.44 | 228.97 | 247.35
0.16 | 0.0043294 | 70.09 | 242.43 | 262.75
0.17 | 0.0044847 | 71.53 | 256.07 | 278.59
0.18 | 0.0046191 | 72.9 | 268.97 | 293.79
0.19 | 0.0047584 | 74.09 | 281.66 | 308.92
0.2 | 0.0049154 | 75.23 | 294.12 | 323.82
0.21 | 0.0050774 | 76.42 | 306.21 | 338.53
0.22 | 0.0052403 | 77.4 | 317.99 | 352.96
0.23 | 0.005394 | 78.42 | 329.27 | 367.15
0.24 | 0.0055636 | 79.57 | 340.37 | 381.19
0.25 | 0.005678 | 80.66 | 351.02 | 395
0.26 | 0.005858 | 81.82 | 361.26 | 408.47
0.27 | 0.006035 | 83.06 | 371.21 | 421.71
0.28 | 0.006245 | 84.15 | 380.85 | 434.84
0.29 | 0.006429 | 85.41 | 389.94 | 447.38
0.3 | 0.006622 | 86.61 | 398.71 | 459.73
0.31 | 0.006814 | 87.8 | 407.42 | 472.26
0.32 | 0.007033 | 88.94 | 415.51 | 484.06
0.33 | 0.007246 | 90.06 | 423.27 | 495.56
0.34 | 0.007464 | 91.2 | 430.76 | 506.88
0.35 | 0.007671 | 92.26 | 437.88 | 517.88
0.36 | 0.007905 | 93.41 | 444.75 | 528.86
0.37 | 0.008162 | 94.37 | 451.2 | 539.08
0.38 | 0.008354 | 95.49 | 457.37 | 549.14
0.39 | 0.008615 | 96.57 | 463.25 | 558.99
0.4 | 0.008869 | 97.61 | 468.97 | 568.68
0.41 | 0.009157 | 98.68 | 474.22 | 577.6
0.42 | 0.009422 | 99.61 | 479.29 | 586.5
0.43 | 0.009722 | 100.76 | 484.13 | 595
0.44 | 0.010006 | 101.8 | 488.87 | 603.5
0.45 | 0.010289 | 102.9 | 493.2 | 611.1
0.46 | 0.010629 | 103.97 | 497.42 | 619.1
0.47 | 0.011002 | 104.94 | 501.47 | 626.5
0.48 | 0.01137 | 106.05 | 505.45 | 633.4
0.49 | 0.011713 | 107.21 | 509.18 | 640.3
0.5 | 0.012173 | 108.26 | 512.69 | 646.9
0.51 | 0.012572 | 109.34 | 516.24 | 653.3
0.52 | 0.013053 | 110.44 | 519.7 | 659.7
0.53 | 0.013445 | 111.52 | 522.93 | 665.3
0.54 | 0.013955 | 112.67 | 526.1 | 670.9
0.55 | 0.014487 | 113.81 | 529.12 | 676
0.56 | 0.015027 | 114.86 | 532.13 | 681.2
0.57 | 0.01557 | 116.04 | 535.07 | 685.9
0.58 | 0.016178 | 117.24 | 537.84 | 690.2
0.59 | 0.016755 | 118.45 | 540.55 | 694.6
0.6 | 0.017375 | 119.63 | 543.23 | 699
0.61 | 0.018096 | 120.64 | 545.86 | 702.5
0.62 | 0.018706 | 122 | 548.33 | 706
0.63 | 0.019435 | 123.14 | 550.8 | 709.6
0.64 | 0.020145 | 124.35 | 553.06 | 712.8
0.65 | 0.020885 | 125.51 | 555.45 | 715.7
0.66 | 0.021594 | 126.65 | 557.63 | 718.3
0.67 | 0.022299 | 127.93 | 559.73 | 720.8
0.68 | 0.02321 | 129.13 | 561.89 | 722.9
0.69 | 0.023977 | 130.38 | 563.75 | 725.3
0.7 | 0.024906 | 131.46 | 565.75 | 727.1
0.71 | 0.025649 | 132.66 | 567.57 | 729.1
0.72 | 0.026583 | 133.96 | 569.4 | 730.9
0.73 | 0.027405 | 135.13 | 570.9 | 732.3
0.74 | 0.028344 | 136.47 | 572.7 | 733.9
0.75 | 0.029238 | 137.49 | 574.3 | 735.2
0.76 | 0.030233 | 138.83 | 575.5 | 736.5
0.77 | 0.031134 | 140.07 | 577 | 737.9
0.78 | 0.032023 | 141.26 | 578.6 | 738.7
0.79 | 0.033191 | 142.58 | 580 | 739.8
0.8 | 0.03426 | 143.71 | 581.6 | 740.9
0.81 | 0.035446 | 145.06 | 582.8 | 741.5
0.82 | 0.036401 | 146.29 | 583.8 | 742
0.83 | 0.03751 | 147.58 | 585.3 | 743.1
0.84 | 0.038567 | 148.83 | 586.4 | 743.9
0.85 | 0.039853 | 150.07 | 587.7 | 744.3
0.86 | 0.040941 | 151.4 | 588.8 | 745
0.87 | 0.042304 | 152.72 | 590 | 745.7
0.88 | 0.043423 | 154.18 | 591.4 | 745.9
0.89 | 0.044514 | 155.32 | 591.9 | 746.3
0.9 | 0.0458 | 156.69 | 593.6 | 747.3
0.91 | 0.047177 | 158.11 | 594.3 | 747.5
0.92 | 0.04853 | 159.42 | 595.4 | 747.6
0.93 | 0.049768 | 160.88 | 596.6 | 748.2
0.94 | 0.051036 | 162.05 | 597.6 | 748.4
0.95 | 0.052518 | 163.53 | 598.8 | 749.1
0.96 | 0.053869 | 164.93 | 599.6 | 749.3
0.97 | 0.055219 | 166.25 | 600.7 | 749.5
0.98 | 0.056874 | 167.58 | 601.5 | 750.1
0.99 | 0.05816 | 168.94 | 602.6 | 750.4
1 | 0.05954 | 170.33 | 603.8 | 750.7