## I-V Characteristic (mA-mm)
VDS (V) | VGS = -0.300 V | VGS = 0.100 V | VGS = 0.500 V | VGS = 0.900 V
0 | 3.6713e-05 | -0.39684 | -0.8168 | -6.476
0.01 | 0.0009092 | 7.164 | 13.297 | 8.943
0.02 | 0.0015512 | 14.312 | 27.481 | 24.145
0.03 | 0.0020357 | 21.039 | 41.325 | 39.764
0.04 | 0.002406 | 27.17 | 55.366 | 54.883
0.05 | 0.0026949 | 32.692 | 69.07 | 70.21
0.06 | 0.002929 | 37.771 | 83.03 | 85.17
0.07 | 0.0031208 | 42.356 | 96.87 | 99.92
0.08 | 0.0033029 | 46.344 | 110.11 | 115.01
0.09 | 0.0034494 | 49.942 | 123.6 | 129.78
0.1 | 0.0035945 | 53.122 | 137.03 | 144.39
0.11 | 0.0037408 | 55.887 | 150.11 | 159.01
0.12 | 0.0038711 | 58.17 | 162.85 | 173.73
0.13 | 0.0040235 | 60.35 | 175.95 | 187.94
0.14 | 0.0041555 | 62.27 | 188.53 | 202.01
0.15 | 0.0042961 | 63.95 | 200.8 | 216.63
0.16 | 0.0044342 | 65.49 | 212.92 | 230.66
0.17 | 0.0045637 | 66.87 | 225 | 244.19
0.18 | 0.0047192 | 68.15 | 236.85 | 258.02
0.19 | 0.004874 | 69.3 | 248.1 | 272.14
0.2 | 0.0050353 | 70.28 | 259.51 | 285.33
0.21 | 0.0051673 | 71.4 | 270.63 | 298.5
0.22 | 0.0053311 | 72.23 | 280.94 | 311.86
0.23 | 0.0054988 | 73.15 | 291.62 | 324.88
0.24 | 0.005667 | 74.05 | 301.88 | 337.71
0.25 | 0.005705 | 74.99 | 311.48 | 350.46
0.26 | 0.005895 | 75.89 | 320.9 | 363.04
0.27 | 0.006106 | 76.88 | 330.33 | 375.21
0.28 | 0.00628 | 77.96 | 339.24 | 387.19
0.29 | 0.006507 | 78.97 | 347.66 | 399.58
0.3 | 0.006702 | 80.02 | 356.03 | 411.05
0.31 | 0.006914 | 81.11 | 364.2 | 422.59
0.32 | 0.007106 | 82.14 | 371.73 | 434.09
0.33 | 0.007338 | 83.22 | 379.12 | 445.55
0.34 | 0.007573 | 84.07 | 386.28 | 456.25
0.35 | 0.007787 | 85.13 | 393.11 | 466.94
0.36 | 0.008041 | 86.13 | 399.5 | 477.73
0.37 | 0.008282 | 87.01 | 405.59 | 488.16
0.38 | 0.008508 | 87.99 | 411.53 | 498.14
0.39 | 0.008744 | 88.9 | 417.09 | 507.85
0.4 | 0.009004 | 89.98 | 422.34 | 517.68
0.41 | 0.009278 | 90.88 | 427.36 | 527.27
0.42 | 0.009585 | 91.76 | 432.11 | 536.19
0.43 | 0.009864 | 92.64 | 436.67 | 545.16
0.44 | 0.010182 | 93.68 | 441 | 553.96
0.45 | 0.010486 | 94.57 | 445.13 | 562.61
0.46 | 0.010807 | 95.49 | 448.89 | 570.8
0.47 | 0.011211 | 96.55 | 452.69 | 578.6
0.48 | 0.011591 | 97.31 | 456.25 | 586.6
0.49 | 0.011988 | 98.32 | 459.7 | 594.2
0.5 | 0.012378 | 99.19 | 462.92 | 601.9
0.51 | 0.012837 | 100.19 | 466.01 | 608.7
0.52 | 0.013304 | 101.28 | 469.17 | 615.8
0.53 | 0.013754 | 102.16 | 472.1 | 622.7
0.54 | 0.014257 | 103.11 | 474.92 | 629.3
0.55 | 0.014807 | 104.19 | 477.68 | 635.3
0.56 | 0.015318 | 105.23 | 480.36 | 641.3
0.57 | 0.015854 | 106.09 | 483.01 | 647.6
0.58 | 0.016491 | 107.1 | 485.57 | 653.1
0.59 | 0.017115 | 108.17 | 488.08 | 658.7
0.6 | 0.017787 | 109.21 | 490.48 | 664.1
0.61 | 0.018344 | 110.18 | 492.94 | 669
0.62 | 0.019047 | 111.16 | 495.32 | 674
0.63 | 0.019741 | 112.22 | 497.56 | 678.4
0.64 | 0.020454 | 113.29 | 499.81 | 683
0.65 | 0.021192 | 114.38 | 501.93 | 687.2
0.66 | 0.021954 | 115.42 | 504.16 | 690.9
0.67 | 0.02271 | 116.31 | 506.2 | 694.8
0.68 | 0.023547 | 117.43 | 508.21 | 698.7
0.69 | 0.024382 | 118.56 | 510.23 | 702.1
0.7 | 0.025204 | 119.63 | 512.05 | 705.6
0.71 | 0.026178 | 120.62 | 514.03 | 708.4
0.72 | 0.027066 | 121.62 | 515.87 | 711.4
0.73 | 0.027959 | 122.66 | 517.62 | 714.4
0.74 | 0.028854 | 123.8 | 519.24 | 717.1
0.75 | 0.029741 | 124.86 | 520.86 | 719.4
0.76 | 0.03076 | 125.84 | 522.54 | 721.9
0.77 | 0.031782 | 126.97 | 524.09 | 724.2
0.78 | 0.032848 | 128.01 | 525.63 | 726
0.79 | 0.033843 | 129.06 | 526.98 | 728.3
0.8 | 0.034979 | 130.29 | 528.48 | 730.1
0.81 | 0.035979 | 131.28 | 529.9 | 731.9
0.82 | 0.037067 | 132.36 | 531.25 | 733.5
0.83 | 0.038271 | 133.5 | 532.72 | 735.3
0.84 | 0.039386 | 134.54 | 533.76 | 736.7
0.85 | 0.040709 | 135.77 | 535.13 | 738.1
0.86 | 0.041591 | 136.87 | 536.28 | 739.5
0.87 | 0.042988 | 138.01 | 537.52 | 740.9
0.88 | 0.04422 | 139.16 | 538.76 | 741.9
0.89 | 0.045576 | 140.27 | 539.79 | 743.1
0.9 | 0.04678 | 141.38 | 540.99 | 744.1
0.91 | 0.048053 | 142.6 | 542.07 | 745.1
0.92 | 0.049405 | 143.82 | 543.17 | 745.9
0.93 | 0.050733 | 145.03 | 544.25 | 746.7
0.94 | 0.052257 | 146.15 | 545.45 | 747.5
0.95 | 0.053627 | 147.21 | 546.48 | 748.3
0.96 | 0.055063 | 148.57 | 547.48 | 749.1
0.97 | 0.056344 | 149.74 | 548.6 | 749.9
0.98 | 0.05783 | 150.96 | 549.54 | 750.5
0.99 | 0.05936 | 152.27 | 550.74 | 751.1
1 | 0.06128 | 153.3 | 551.81 | 751.5