## I-V Characteristic (mA-mm)
VDS (V) | VGS = -0.300 V | VGS = 0.100 V | VGS = 0.500 V | VGS = 0.900 V
0 | 2.9251e-05 | -0.5138 | -0.9153 | -5.816
0.01 | 0.0008797 | 7.674 | 14.999 | 11.167
0.02 | 0.0015021 | 15.166 | 30.613 | 28.126
0.03 | 0.0019703 | 22.129 | 46.248 | 44.994
0.04 | 0.0023321 | 28.575 | 61.75 | 62.11
0.05 | 0.0026162 | 34.425 | 77.37 | 78.67
0.06 | 0.0028402 | 39.76 | 92.71 | 95.51
0.07 | 0.0030316 | 44.471 | 107.97 | 112.42
0.08 | 0.003205 | 48.689 | 122.9 | 128.52
0.09 | 0.0033528 | 52.437 | 137.81 | 144.87
0.1 | 0.0034992 | 55.746 | 152.44 | 161.24
0.11 | 0.0036337 | 58.49 | 166.79 | 177.23
0.12 | 0.0037714 | 61.11 | 181.48 | 193.44
0.13 | 0.0039028 | 63.37 | 195.41 | 209.18
0.14 | 0.0040347 | 65.42 | 209.03 | 224.8
0.15 | 0.0041741 | 67.18 | 222.76 | 240.39
0.16 | 0.0043024 | 68.83 | 236.19 | 255.76
0.17 | 0.0044471 | 70.23 | 249.16 | 271
0.18 | 0.0045819 | 71.53 | 261.77 | 285.77
0.19 | 0.0047068 | 72.81 | 274.53 | 300.62
0.2 | 0.0048729 | 73.9 | 286.68 | 315.45
0.21 | 0.0050178 | 74.94 | 298.46 | 329.96
0.22 | 0.005171 | 75.96 | 309.98 | 343.87
0.23 | 0.0053274 | 77.06 | 321.22 | 358.09
0.24 | 0.0054922 | 78.04 | 331.9 | 371.83
0.25 | 0.0056597 | 79.09 | 342.25 | 385.14
0.26 | 0.00569 | 80.27 | 352.64 | 398.71
0.27 | 0.005901 | 81.37 | 362.33 | 411.85
0.28 | 0.006109 | 82.52 | 371.62 | 424.59
0.29 | 0.006302 | 83.73 | 380.76 | 437.12
0.3 | 0.006489 | 84.92 | 389.44 | 449.5
0.31 | 0.006694 | 86.11 | 397.86 | 461.83
0.32 | 0.006889 | 87.15 | 405.78 | 473.35
0.33 | 0.007128 | 88.3 | 413.62 | 484.99
0.34 | 0.007314 | 89.42 | 421.04 | 496.39
0.35 | 0.00755 | 90.46 | 428 | 507.51
0.36 | 0.007769 | 91.52 | 434.69 | 518.12
0.37 | 0.007996 | 92.48 | 441.13 | 528.57
0.38 | 0.008241 | 93.57 | 447.22 | 538.81
0.39 | 0.008498 | 94.64 | 452.96 | 548.64
0.4 | 0.00876 | 95.66 | 458.5 | 558.41
0.41 | 0.009001 | 96.59 | 463.75 | 567.58
0.42 | 0.009278 | 97.72 | 468.77 | 576.6
0.43 | 0.009563 | 98.75 | 473.51 | 585.3
0.44 | 0.009884 | 99.72 | 478.11 | 593.6
0.45 | 0.010163 | 100.82 | 482.36 | 601.9
0.46 | 0.010502 | 101.78 | 486.59 | 609.8
0.47 | 0.010845 | 102.86 | 490.52 | 617.3
0.48 | 0.011169 | 103.9 | 494.37 | 624.9
0.49 | 0.011567 | 104.9 | 497.97 | 631.7
0.5 | 0.011978 | 106.01 | 501.57 | 638.7
0.51 | 0.012434 | 107.01 | 505.02 | 645.3
0.52 | 0.012834 | 108.1 | 508.29 | 651.5
0.53 | 0.013334 | 109.16 | 511.5 | 657.6
0.54 | 0.013836 | 110.3 | 514.61 | 663.3
0.55 | 0.014335 | 111.26 | 517.6 | 669
0.56 | 0.014864 | 112.44 | 520.63 | 674.3
0.57 | 0.015417 | 113.57 | 523.44 | 679.2
0.58 | 0.016006 | 114.72 | 526.3 | 684
0.59 | 0.016531 | 115.89 | 528.9 | 688.6
0.6 | 0.017234 | 116.83 | 531.62 | 693
0.61 | 0.0179 | 118.09 | 534.15 | 697.2
0.62 | 0.018581 | 119.19 | 536.66 | 700.9
0.63 | 0.01912 | 120.39 | 539.08 | 704.6
0.64 | 0.019855 | 121.58 | 541.44 | 708
0.65 | 0.020578 | 122.64 | 543.72 | 711.4
0.66 | 0.021305 | 123.83 | 545.98 | 714.4
0.67 | 0.022079 | 124.99 | 548.07 | 717.1
0.68 | 0.022891 | 126.17 | 550.09 | 719.6
0.69 | 0.023652 | 127.29 | 552.16 | 722.1
0.7 | 0.024449 | 128.49 | 554.09 | 724.7
0.71 | 0.025385 | 129.7 | 555.94 | 726.7
0.72 | 0.026239 | 130.84 | 557.79 | 728.7
0.73 | 0.027107 | 132.08 | 559.44 | 730.6
0.74 | 0.027908 | 133.08 | 561.17 | 732.2
0.75 | 0.028923 | 134.3 | 562.87 | 734.1
0.76 | 0.029882 | 135.57 | 564.36 | 735.4
0.77 | 0.030782 | 136.71 | 565.95 | 736.7
0.78 | 0.031899 | 138.01 | 567.33 | 738.1
0.79 | 0.032851 | 139.11 | 568.82 | 739.5
0.8 | 0.033871 | 140.39 | 569.9 | 740.3
0.81 | 0.034823 | 141.62 | 571.5 | 741.5
0.82 | 0.036001 | 142.86 | 572.7 | 742.3
0.83 | 0.037076 | 144.06 | 573.9 | 743.7
0.84 | 0.038312 | 145.38 | 575 | 744.1
0.85 | 0.03944 | 146.59 | 576.4 | 745.1
0.86 | 0.040452 | 147.87 | 577.6 | 745.9
0.87 | 0.041676 | 149.11 | 578.6 | 746.3
0.88 | 0.042768 | 150.28 | 579.8 | 747.3
0.89 | 0.044105 | 151.63 | 580.8 | 747.6
0.9 | 0.045331 | 152.92 | 581.8 | 748.2
0.91 | 0.046675 | 154.2 | 583 | 748.9
0.92 | 0.047877 | 155.64 | 584.2 | 749.5
0.93 | 0.049256 | 156.79 | 585.6 | 749.8
0.94 | 0.050581 | 158.18 | 586.4 | 750.4
0.95 | 0.05173 | 159.54 | 587.6 | 750.7
0.96 | 0.053263 | 160.9 | 588.3 | 751.1
0.97 | 0.054726 | 162.19 | 589.4 | 751.7
0.98 | 0.056214 | 163.51 | 590.8 | 752.2
0.99 | 0.05767 | 164.85 | 591.6 | 752.4
1 | 0.05892 | 166.26 | 592.8 | 752.7