## I-V Characteristic (mA-mm)
VDS (V) | VGS = -0.300 V | VGS = 0.100 V | VGS = 0.500 V | VGS = 0.900 V
0 | 1.9732e-05 | -0.5012 | -0.6671 | -5.938
0.01 | 0.0009095 | 7.603 | 14.255 | 10.302
0.02 | 0.0015594 | 14.913 | 29.355 | 26.65
0.03 | 0.0020461 | 21.811 | 44.351 | 42.931
0.04 | 0.0024189 | 28.243 | 59.44 | 59.33
0.05 | 0.0027191 | 34.049 | 74.25 | 75.32
0.06 | 0.0029578 | 39.268 | 88.74 | 91.2
0.07 | 0.0031644 | 44.034 | 103.67 | 107.57
0.08 | 0.003327 | 48.218 | 118.06 | 123.29
0.09 | 0.0034839 | 51.924 | 132.24 | 138.87
0.1 | 0.0036313 | 55.214 | 146.27 | 154.56
0.11 | 0.0037617 | 57.94 | 160.63 | 170.48
0.12 | 0.0039113 | 60.51 | 174.35 | 185.65
0.13 | 0.004048 | 62.83 | 187.82 | 200.86
0.14 | 0.004178 | 64.88 | 201.18 | 216.08
0.15 | 0.0043181 | 66.64 | 214.52 | 231.05
0.16 | 0.004468 | 68.23 | 227.44 | 246.12
0.17 | 0.0046229 | 69.58 | 239.91 | 260.63
0.18 | 0.0047448 | 70.99 | 252.35 | 275.17
0.19 | 0.004893 | 72.17 | 264.6 | 289.58
0.2 | 0.0050472 | 73.26 | 276.23 | 303.59
0.21 | 0.0051934 | 74.39 | 287.94 | 317.96
0.22 | 0.0053674 | 75.23 | 299.12 | 331.43
0.23 | 0.0055272 | 76.32 | 310.02 | 345.17
0.24 | 0.0056957 | 77.33 | 320.5 | 358.64
0.25 | 0.005725 | 78.36 | 330.85 | 371.97
0.26 | 0.005942 | 79.41 | 340.77 | 384.92
0.27 | 0.006142 | 80.53 | 350.32 | 397.77
0.28 | 0.006344 | 81.62 | 359.53 | 410.46
0.29 | 0.006519 | 82.8 | 368.53 | 422.74
0.3 | 0.006727 | 83.92 | 377.08 | 434.97
0.31 | 0.006932 | 84.97 | 385.31 | 446.98
0.32 | 0.007128 | 86.19 | 393.25 | 458.57
0.33 | 0.007386 | 87.15 | 400.99 | 470.06
0.34 | 0.007613 | 88.32 | 408.14 | 481
0.35 | 0.007825 | 89.37 | 415.1 | 492.23
0.36 | 0.00804 | 90.28 | 421.83 | 502.95
0.37 | 0.008285 | 91.34 | 428.16 | 513.22
0.38 | 0.008522 | 92.4 | 434.19 | 523.35
0.39 | 0.0088 | 93.33 | 439.86 | 533.25
0.4 | 0.009039 | 94.44 | 445.36 | 543.11
0.41 | 0.009309 | 95.33 | 450.58 | 552.35
0.42 | 0.00961 | 96.38 | 455.46 | 561.4
0.43 | 0.009867 | 97.41 | 460.16 | 570.3
0.44 | 0.010227 | 98.4 | 464.65 | 578.6
0.45 | 0.010565 | 99.34 | 468.94 | 587
0.46 | 0.010904 | 100.37 | 473.07 | 595.2
0.47 | 0.011203 | 101.38 | 476.91 | 602.8
0.48 | 0.011598 | 102.4 | 480.64 | 610.6
0.49 | 0.011993 | 103.48 | 484.21 | 617.8
0.5 | 0.012392 | 104.33 | 487.73 | 624.9
0.51 | 0.01284 | 105.46 | 491.09 | 631.7
0.52 | 0.013309 | 106.58 | 494.29 | 638.3
0.53 | 0.013842 | 107.59 | 497.48 | 644.7
0.54 | 0.014313 | 108.69 | 500.46 | 650.5
0.55 | 0.014844 | 109.64 | 503.39 | 656.5
0.56 | 0.015379 | 110.76 | 506.3 | 662.1
0.57 | 0.015947 | 111.88 | 509.09 | 667.7
0.58 | 0.016492 | 112.94 | 511.83 | 672.5
0.59 | 0.017169 | 113.98 | 514.47 | 677.2
0.6 | 0.017821 | 115.14 | 517.09 | 682.2
0.61 | 0.018467 | 116.27 | 519.61 | 687
0.62 | 0.019187 | 117.39 | 522.1 | 690.8
0.63 | 0.019856 | 118.52 | 524.4 | 694.8
0.64 | 0.02068 | 119.55 | 526.83 | 698.7
0.65 | 0.021357 | 120.78 | 529.1 | 702.5
0.66 | 0.022214 | 121.88 | 531.27 | 705.6
0.67 | 0.022954 | 122.98 | 533.49 | 708.8
0.68 | 0.023807 | 124.24 | 535.42 | 712.1
0.69 | 0.024637 | 125.19 | 537.55 | 714.9
0.7 | 0.025482 | 126.37 | 539.47 | 717.2
0.71 | 0.026357 | 127.54 | 541.32 | 719.7
0.72 | 0.027226 | 128.69 | 543.21 | 722.1
0.73 | 0.028173 | 129.83 | 544.93 | 724.5
0.74 | 0.029164 | 130.9 | 546.7 | 726.5
0.75 | 0.030231 | 132.04 | 548.29 | 728.3
0.76 | 0.030987 | 133.33 | 549.93 | 730.3
0.77 | 0.03203 | 134.41 | 551.41 | 731.9
0.78 | 0.033048 | 135.48 | 552.95 | 733.5
0.79 | 0.034086 | 136.71 | 554.46 | 735.1
0.8 | 0.035231 | 137.87 | 555.82 | 736.3
0.81 | 0.036256 | 139.08 | 557.27 | 737.5
0.82 | 0.037393 | 140.4 | 558.43 | 738.8
0.83 | 0.038492 | 141.34 | 559.85 | 739.9
0.84 | 0.039766 | 142.66 | 561.13 | 741.1
0.85 | 0.040971 | 143.9 | 562.39 | 742.1
0.86 | 0.042301 | 145.14 | 563.61 | 743.1
0.87 | 0.043348 | 146.45 | 564.72 | 743.9
0.88 | 0.04481 | 147.57 | 566.06 | 744.7
0.89 | 0.046046 | 148.89 | 567.09 | 745.9
0.9 | 0.047231 | 150.16 | 568.26 | 746.3
0.91 | 0.048631 | 151.42 | 569.29 | 747.3
0.92 | 0.050051 | 152.58 | 570.3 | 747.6
0.93 | 0.051286 | 153.85 | 571.5 | 748.3
0.94 | 0.052567 | 155.12 | 572.4 | 748.9
0.95 | 0.054127 | 156.43 | 573.3 | 749.5
0.96 | 0.055539 | 157.77 | 574.8 | 749.9
0.97 | 0.05728 | 158.92 | 575.7 | 750.6
0.98 | 0.0585 | 160.31 | 576.7 | 751.1
0.99 | 0.06013 | 161.62 | 577.8 | 751.3
1 | 0.06148 | 162.92 | 578.7 | 751.9