## I-V Characteristic (mA-mm)
VDS (V) | VGS = -0.300 V | VGS = 0.100 V | VGS = 0.500 V | VGS = 0.900 V
0 | 2.549e-05 | -0.5159 | -0.98 | -6.031
0.01 | 0.0009335 | 7.798 | 15.122 | 11.364
0.02 | 0.0015998 | 15.639 | 31.604 | 29.076
0.03 | 0.0020935 | 22.674 | 47.492 | 46.311
0.04 | 0.0024815 | 29.323 | 63.57 | 63.99
0.05 | 0.0027778 | 35.397 | 79.61 | 80.77
0.06 | 0.0030186 | 40.842 | 95.09 | 98.16
0.07 | 0.0032222 | 45.747 | 110.54 | 115.33
0.08 | 0.0033954 | 50.132 | 126.07 | 131.61
0.09 | 0.0035598 | 54.021 | 141.64 | 148.97
0.1 | 0.003702 | 57.34 | 156.11 | 165.59
0.11 | 0.0038591 | 60.43 | 171.21 | 181.87
0.12 | 0.0039985 | 63.05 | 186.13 | 198.29
0.13 | 0.004135 | 65.38 | 200.31 | 214.94
0.14 | 0.0042734 | 67.5 | 214.29 | 230.48
0.15 | 0.0044016 | 69.34 | 228.57 | 246.39
0.16 | 0.0045569 | 70.95 | 242.24 | 262.33
0.17 | 0.0046954 | 72.46 | 255.2 | 277.72
0.18 | 0.0048398 | 73.86 | 268.46 | 292.95
0.19 | 0.0049906 | 74.98 | 281.42 | 308.17
0.2 | 0.0051533 | 76.21 | 293.51 | 323.28
0.21 | 0.0053164 | 77.37 | 305.47 | 337.65
0.22 | 0.0054591 | 78.38 | 317.34 | 351.78
0.23 | 0.0056408 | 79.52 | 328.98 | 366.79
0.24 | 0.005692 | 80.47 | 339.65 | 380.63
0.25 | 0.005885 | 81.64 | 350.49 | 394.06
0.26 | 0.006063 | 82.83 | 360.94 | 407.62
0.27 | 0.006267 | 84.07 | 370.6 | 421.23
0.28 | 0.006467 | 85.29 | 380.15 | 434.01
0.29 | 0.006652 | 86.41 | 389.62 | 446.57
0.3 | 0.006871 | 87.67 | 398.41 | 459.27
0.31 | 0.007085 | 88.86 | 406.79 | 471.58
0.32 | 0.007303 | 89.98 | 415.13 | 483.27
0.33 | 0.007514 | 91.06 | 423.12 | 495.01
0.34 | 0.00774 | 92.21 | 430.44 | 506.56
0.35 | 0.007981 | 93.32 | 437.49 | 517.6
0.36 | 0.008231 | 94.45 | 444.48 | 528.09
0.37 | 0.008459 | 95.51 | 451.05 | 538.77
0.38 | 0.008714 | 96.45 | 457.24 | 549.01
0.39 | 0.008996 | 97.59 | 463.07 | 558.9
0.4 | 0.009221 | 98.71 | 468.76 | 568.33
0.41 | 0.009527 | 99.72 | 474.21 | 577.6
0.42 | 0.009814 | 100.92 | 479.31 | 586.6
0.43 | 0.010148 | 101.76 | 484.08 | 594.9
0.44 | 0.010441 | 103.01 | 488.77 | 603.5
0.45 | 0.010768 | 104.02 | 493.28 | 611.7
0.46 | 0.011108 | 105.11 | 497.56 | 619.5
0.47 | 0.011491 | 106.1 | 501.51 | 626.8
0.48 | 0.011857 | 107.21 | 505.46 | 633.9
0.49 | 0.012246 | 108.29 | 509.26 | 640.9
0.5 | 0.012712 | 109.46 | 513.03 | 647.9
0.51 | 0.013094 | 110.51 | 516.35 | 654.2
0.52 | 0.013607 | 111.46 | 519.82 | 660.1
0.53 | 0.014104 | 112.68 | 523.14 | 666.1
0.54 | 0.014632 | 113.85 | 526.36 | 671.7
0.55 | 0.015114 | 115.01 | 529.46 | 677.2
0.56 | 0.015692 | 116.25 | 532.37 | 682.2
0.57 | 0.016281 | 117.24 | 535.36 | 687.2
0.58 | 0.016862 | 118.44 | 538.21 | 691.6
0.59 | 0.017536 | 119.63 | 540.98 | 696.2
0.6 | 0.018196 | 120.78 | 543.58 | 700
0.61 | 0.018859 | 122.02 | 546.26 | 703.7
0.62 | 0.01947 | 123.11 | 548.81 | 707.6
0.63 | 0.020271 | 124.37 | 551.22 | 711.2
0.64 | 0.020984 | 125.61 | 553.61 | 714.1
0.65 | 0.021807 | 126.83 | 555.86 | 717.2
0.66 | 0.022585 | 127.91 | 558.11 | 720.1
0.67 | 0.023346 | 129.21 | 560.33 | 722.5
0.68 | 0.024238 | 130.41 | 562.39 | 725.3
0.69 | 0.024964 | 131.61 | 564.44 | 727.1
0.7 | 0.025912 | 132.86 | 566.26 | 729.1
0.71 | 0.02683 | 133.91 | 568.21 | 731.3
0.72 | 0.027778 | 135.24 | 570 | 733.1
0.73 | 0.028614 | 136.47 | 571.8 | 734.7
0.74 | 0.029593 | 137.75 | 573.1 | 736.3
0.75 | 0.030632 | 139 | 575 | 737.7
0.76 | 0.031605 | 140.11 | 576.4 | 738.9
0.77 | 0.032666 | 141.42 | 577.8 | 740.2
0.78 | 0.03381 | 142.66 | 579.3 | 741.1
0.79 | 0.034817 | 143.87 | 581 | 742.1
0.8 | 0.035863 | 145.1 | 582 | 742.9
0.81 | 0.037035 | 146.36 | 583.4 | 743.9
0.82 | 0.038168 | 147.71 | 584.8 | 744.7
0.83 | 0.039457 | 148.89 | 586.2 | 745.5
0.84 | 0.040391 | 150.21 | 587.2 | 746.3
0.85 | 0.041784 | 151.38 | 588.5 | 747.3
0.86 | 0.042993 | 152.77 | 589.4 | 747.5
0.87 | 0.04426 | 154.12 | 591 | 748.2
0.88 | 0.04559 | 155.44 | 591.8 | 748.7
0.89 | 0.046897 | 156.83 | 593 | 749.3
0.9 | 0.048224 | 157.93 | 594.2 | 749.7
0.91 | 0.049404 | 159.45 | 595.2 | 750.3
0.92 | 0.050935 | 160.77 | 596.5 | 750.8
0.93 | 0.052412 | 162.11 | 597.6 | 751.1
0.94 | 0.053837 | 163.51 | 598.3 | 751.5
0.95 | 0.055395 | 164.81 | 599.4 | 751.6
0.96 | 0.056667 | 166.21 | 600.7 | 752.2
0.97 | 0.05838 | 167.65 | 601.5 | 752.4
0.98 | 0.0593 | 168.94 | 602.6 | 752.7
0.99 | 0.06116 | 170.28 | 603.8 | 753.2
1 | 0.06275 | 171.72 | 604.4 | 753.6