## I-V Characteristic (mA-mm)
VDS (V) | VGS = -0.300 V | VGS = 0.100 V | VGS = 0.500 V | VGS = 0.900 V
0 | 3.18e-05 | -0.48173 | -0.7367 | -6.044
0.01 | 0.0009379 | 7.811 | 14.818 | 11.036
0.02 | 0.0016042 | 15.35 | 30.411 | 27.903
0.03 | 0.0021093 | 22.366 | 45.985 | 44.589
0.04 | 0.0024932 | 28.958 | 61.5 | 61.52
0.05 | 0.0028013 | 34.895 | 76.98 | 78.4
0.06 | 0.0030435 | 40.319 | 92.24 | 95.23
0.07 | 0.0032531 | 45.158 | 107.35 | 111.56
0.08 | 0.0034327 | 49.472 | 122.38 | 127.9
0.09 | 0.0035954 | 53.288 | 137.13 | 144.29
0.1 | 0.0037499 | 56.66 | 151.57 | 160.12
0.11 | 0.0038879 | 59.5 | 166.38 | 176.6
0.12 | 0.0040292 | 62.19 | 180.66 | 192.48
0.13 | 0.0041699 | 64.48 | 194.53 | 208.25
0.14 | 0.0043055 | 66.58 | 208.23 | 223.68
0.15 | 0.004462 | 68.45 | 221.88 | 239.29
0.16 | 0.0046003 | 70.09 | 235.36 | 254.69
0.17 | 0.004759 | 71.53 | 248.09 | 269.65
0.18 | 0.0049055 | 72.87 | 260.82 | 284.41
0.19 | 0.0050638 | 74.09 | 273.51 | 299.51
0.2 | 0.0052081 | 75.25 | 285.49 | 314.23
0.21 | 0.0053663 | 76.32 | 297.31 | 328.29
0.22 | 0.0055475 | 77.28 | 308.96 | 342.48
0.23 | 0.005653 | 78.44 | 320.06 | 356.65
0.24 | 0.005844 | 79.47 | 330.8 | 370.09
0.25 | 0.006011 | 80.57 | 341.44 | 383.88
0.26 | 0.006195 | 81.8 | 351.52 | 397.12
0.27 | 0.006399 | 82.83 | 361.28 | 410.19
0.28 | 0.006585 | 84.07 | 370.67 | 422.89
0.29 | 0.006763 | 85.29 | 379.84 | 435.52
0.3 | 0.007003 | 86.41 | 388.64 | 447.98
0.31 | 0.007205 | 87.61 | 396.98 | 459.94
0.32 | 0.00744 | 88.76 | 405.05 | 471.64
0.33 | 0.007638 | 89.86 | 412.92 | 483.43
0.34 | 0.007881 | 90.92 | 420.32 | 494.81
0.35 | 0.008096 | 92.02 | 427.33 | 505.59
0.36 | 0.008322 | 93.04 | 434.17 | 516.4
0.37 | 0.008588 | 94.14 | 440.62 | 526.95
0.38 | 0.008856 | 95.27 | 446.79 | 537.12
0.39 | 0.009121 | 96.23 | 452.55 | 547
0.4 | 0.009359 | 97.34 | 458.18 | 556.55
0.41 | 0.009668 | 98.24 | 463.52 | 565.93
0.42 | 0.009976 | 99.34 | 468.57 | 575
0.43 | 0.010299 | 100.44 | 473.33 | 583.4
0.44 | 0.010608 | 101.42 | 477.92 | 592.2
0.45 | 0.01093 | 102.48 | 482.36 | 600.3
0.46 | 0.011286 | 103.42 | 486.51 | 608.3
0.47 | 0.011629 | 104.58 | 490.47 | 615.6
0.48 | 0.012053 | 105.58 | 494.41 | 623.1
0.49 | 0.012448 | 106.67 | 498 | 630
0.5 | 0.012918 | 107.63 | 501.64 | 637.1
0.51 | 0.013343 | 108.75 | 505.05 | 643.7
0.52 | 0.013828 | 109.86 | 508.38 | 650
0.53 | 0.014348 | 110.93 | 511.6 | 656.2
0.54 | 0.014866 | 112.04 | 514.68 | 661.9
0.55 | 0.01544 | 113.03 | 517.76 | 667.6
0.56 | 0.016032 | 114.25 | 520.7 | 672.9
0.57 | 0.01662 | 115.39 | 523.58 | 677.8
0.58 | 0.017131 | 116.51 | 526.23 | 682.7
0.59 | 0.017887 | 117.67 | 529.08 | 687.4
0.6 | 0.018577 | 118.67 | 531.69 | 691.6
0.61 | 0.019317 | 119.91 | 534.25 | 695.6
0.62 | 0.019922 | 121.11 | 536.81 | 699.7
0.63 | 0.020691 | 122.22 | 539.1 | 703.5
0.64 | 0.021443 | 123.38 | 541.54 | 706.8
0.65 | 0.022225 | 124.55 | 543.79 | 710
0.66 | 0.023061 | 125.73 | 546.01 | 713.2
0.67 | 0.023852 | 126.93 | 548.19 | 716.1
0.68 | 0.02472 | 128.1 | 550.22 | 718.8
0.69 | 0.025528 | 129.09 | 552.32 | 721.3
0.7 | 0.026508 | 130.35 | 554.25 | 723.6
0.71 | 0.02744 | 131.6 | 556.07 | 725.6
0.72 | 0.028356 | 132.79 | 557.84 | 727.7
0.73 | 0.029171 | 134.04 | 559.62 | 729.7
0.74 | 0.030311 | 135.09 | 561.27 | 731.3
0.75 | 0.031277 | 136.31 | 562.94 | 732.9
0.76 | 0.032104 | 137.49 | 564.56 | 734.3
0.77 | 0.033282 | 138.65 | 565.95 | 736.1
0.78 | 0.034313 | 139.92 | 567.53 | 737.3
0.79 | 0.035549 | 141.12 | 568.96 | 738.3
0.8 | 0.036587 | 142.28 | 570.3 | 739.7
0.81 | 0.037791 | 143.54 | 571.5 | 740.7
0.82 | 0.038866 | 144.76 | 572.7 | 741.7
0.83 | 0.040236 | 145.89 | 574.2 | 742.7
0.84 | 0.041333 | 147.27 | 575.2 | 743.4
0.85 | 0.042522 | 148.52 | 576.4 | 744.3
0.86 | 0.04399 | 149.78 | 577.8 | 745.1
0.87 | 0.045033 | 151.12 | 578.9 | 745.8
0.88 | 0.046484 | 152.2 | 580 | 746.3
0.89 | 0.048005 | 153.66 | 581.4 | 747.3
0.9 | 0.049317 | 154.96 | 581.9 | 747.5
0.91 | 0.05043 | 156.23 | 583.4 | 748.3
0.92 | 0.051923 | 157.61 | 584.4 | 748.9
0.93 | 0.053319 | 158.83 | 585.4 | 749.3
0.94 | 0.054787 | 160.27 | 586.6 | 749.6
0.95 | 0.056322 | 161.58 | 587.4 | 750.4
0.96 | 0.0579 | 162.93 | 588.6 | 750.7
0.97 | 0.05968 | 164.17 | 589.8 | 750.9
0.98 | 0.0608 | 165.5 | 590.8 | 751.4
0.99 | 0.06249 | 166.87 | 591.8 | 751.6
1 | 0.06415 | 168.2 | 593 | 752.2