## I-V Characteristic (mA-mm)
VDS (V) | VGS = -0.300 V | VGS = 0.100 V | VGS = 0.500 V | VGS = 0.900 V
0 | 2.9981e-05 | -0.50207 | -0.7649 | -5.619
0.01 | 0.0010252 | 7.946 | 15.422 | 11.887
0.02 | 0.0017599 | 15.756 | 31.447 | 29.294
0.03 | 0.0023181 | 22.954 | 47.561 | 46.81
0.04 | 0.0027459 | 29.685 | 63.55 | 64.27
0.05 | 0.0030764 | 35.857 | 79.64 | 81.64
0.06 | 0.0033418 | 41.399 | 95.59 | 98.72
0.07 | 0.0035723 | 46.363 | 111.16 | 115.79
0.08 | 0.0037771 | 50.828 | 126.57 | 132.9
0.09 | 0.0039635 | 54.794 | 141.98 | 149.49
0.1 | 0.0041271 | 58.12 | 156.97 | 165.96
0.11 | 0.0042857 | 61.27 | 172 | 183.24
0.12 | 0.0044475 | 63.99 | 186.84 | 199.52
0.13 | 0.0046271 | 66.38 | 201.38 | 215.37
0.14 | 0.0047669 | 68.62 | 215.31 | 231.52
0.15 | 0.0049312 | 70.49 | 229.25 | 247.66
0.16 | 0.0051078 | 72.2 | 243.37 | 263.38
0.17 | 0.0052561 | 73.82 | 256.42 | 278.5
0.18 | 0.0054413 | 75.14 | 269.29 | 294.08
0.19 | 0.0056128 | 76.5 | 282.45 | 309.3
0.2 | 0.005686 | 77.65 | 294.97 | 324.08
0.21 | 0.005884 | 78.9 | 307 | 338.91
0.22 | 0.006086 | 79.99 | 318.68 | 353.48
0.23 | 0.006306 | 81.07 | 330.39 | 367.56
0.24 | 0.00651 | 82.28 | 341.28 | 381.44
0.25 | 0.006693 | 83.42 | 351.93 | 395.7
0.26 | 0.006924 | 84.63 | 362.4 | 408.98
0.27 | 0.007139 | 85.89 | 372.48 | 422.06
0.28 | 0.007368 | 87.13 | 381.92 | 435.2
0.29 | 0.007592 | 88.41 | 391.27 | 447.98
0.3 | 0.007806 | 89.65 | 400.42 | 460.48
0.31 | 0.008058 | 90.96 | 408.82 | 472.6
0.32 | 0.008271 | 92.04 | 416.9 | 484.66
0.33 | 0.008574 | 93.2 | 425.05 | 496.28
0.34 | 0.008813 | 94.36 | 432.63 | 507.41
0.35 | 0.009078 | 95.51 | 439.76 | 518.48
0.36 | 0.009332 | 96.67 | 446.49 | 529.46
0.37 | 0.009617 | 97.75 | 453.17 | 539.89
0.38 | 0.009909 | 98.92 | 459.5 | 549.86
0.39 | 0.0102 | 99.97 | 465.47 | 559.69
0.4 | 0.010514 | 101.12 | 471.02 | 569.48
0.41 | 0.01081 | 102.1 | 476.47 | 578.2
0.42 | 0.011172 | 103.18 | 481.74 | 587.4
0.43 | 0.011467 | 104.34 | 486.62 | 596.2
0.44 | 0.011887 | 105.41 | 491.25 | 604.4
0.45 | 0.012249 | 106.55 | 495.78 | 612.4
0.46 | 0.012681 | 107.49 | 500.13 | 620.1
0.47 | 0.013042 | 108.69 | 504.27 | 627.7
0.48 | 0.013507 | 109.83 | 508.18 | 635.1
0.49 | 0.013968 | 110.94 | 511.95 | 641.9
0.5 | 0.014446 | 112.13 | 515.69 | 648.3
0.51 | 0.014942 | 113.12 | 519.24 | 654.8
0.52 | 0.015518 | 114.36 | 522.63 | 661
0.53 | 0.01607 | 115.51 | 526.02 | 666.5
0.54 | 0.016647 | 116.68 | 529.24 | 672.1
0.55 | 0.017292 | 117.81 | 532.37 | 677.2
0.56 | 0.017917 | 118.99 | 535.41 | 682.4
0.57 | 0.018626 | 120.24 | 538.34 | 687.3
0.58 | 0.019277 | 121.39 | 541.19 | 692
0.59 | 0.02005 | 122.64 | 544.03 | 696.4
0.6 | 0.020821 | 123.7 | 546.75 | 700.2
0.61 | 0.021494 | 125 | 549.35 | 704.3
0.62 | 0.022339 | 126.21 | 551.99 | 707.6
0.63 | 0.023209 | 127.43 | 554.37 | 711.1
0.64 | 0.024072 | 128.74 | 556.8 | 714.1
0.65 | 0.024882 | 129.88 | 559.15 | 717.2
0.66 | 0.025856 | 131.1 | 561.43 | 720.1
0.67 | 0.026746 | 132.38 | 563.66 | 722.4
0.68 | 0.027728 | 133.66 | 565.69 | 724.9
0.69 | 0.028724 | 134.9 | 567.72 | 727.1
0.7 | 0.029769 | 136.1 | 569.69 | 729
0.71 | 0.030825 | 137.39 | 571.5 | 731.1
0.72 | 0.031707 | 138.71 | 573.5 | 732.4
0.73 | 0.032946 | 139.92 | 575 | 734.5
0.74 | 0.034 | 141.04 | 576.6 | 735.6
0.75 | 0.035117 | 142.34 | 578.2 | 737.1
0.76 | 0.036181 | 143.66 | 579.8 | 738.6
0.77 | 0.037418 | 144.92 | 581.6 | 739.7
0.78 | 0.038658 | 146.23 | 582.8 | 740.9
0.79 | 0.039894 | 147.33 | 584.4 | 741.9
0.8 | 0.041122 | 148.69 | 585.8 | 742.7
0.81 | 0.042422 | 149.99 | 587 | 743.7
0.82 | 0.043888 | 151.3 | 588.2 | 744.4
0.83 | 0.04503 | 152.72 | 589.8 | 745.5
0.84 | 0.046476 | 153.96 | 591 | 746.1
0.85 | 0.047868 | 155.28 | 592 | 746.9
0.86 | 0.049433 | 156.62 | 593 | 747.3
0.87 | 0.050741 | 158.05 | 594.3 | 747.9
0.88 | 0.052373 | 159.32 | 595.6 | 748.5
0.89 | 0.053788 | 160.71 | 596.8 | 748.9
0.9 | 0.055198 | 162.06 | 597.8 | 749.5
0.91 | 0.056936 | 163.51 | 599 | 750
0.92 | 0.05876 | 164.89 | 600.1 | 750.4
0.93 | 0.06 | 166.19 | 601 | 750.7
0.94 | 0.06173 | 167.65 | 602.2 | 751.1
0.95 | 0.06323 | 169.02 | 603.2 | 751.3
0.96 | 0.06504 | 170.44 | 604.2 | 751.9
0.97 | 0.06688 | 171.89 | 605.2 | 752.1
0.98 | 0.06828 | 173.21 | 606.3 | 752.4
0.99 | 0.07039 | 174.72 | 607.4 | 752.9
1 | 0.07191 | 176.15 | 608.5 | 753.2