## I-V Characteristic (mA-mm)
VDS (V) | VGS = -0.300 V | VGS = 0.100 V | VGS = 0.500 V | VGS = 0.900 V
0 | 1.7304e-05 | -0.5115 | -1.1076 | -5.522
0.01 | 0.0009648 | 7.852 | 15.875 | 12.774
0.02 | 0.0016653 | 15.837 | 32.356 | 30.511
0.03 | 0.0021934 | 22.94 | 48.809 | 48.232
0.04 | 0.0026023 | 29.705 | 65.26 | 66.36
0.05 | 0.0029213 | 35.828 | 81.58 | 84.1
0.06 | 0.0031885 | 41.339 | 98 | 101.28
0.07 | 0.0034117 | 46.264 | 113.96 | 118.99
0.08 | 0.0036083 | 50.719 | 129.59 | 136.89
0.09 | 0.0037878 | 54.666 | 145.46 | 153.44
0.1 | 0.0039473 | 57.82 | 161.14 | 170.34
0.11 | 0.0041143 | 61.02 | 176.11 | 187.85
0.12 | 0.0042598 | 63.76 | 191.29 | 204.51
0.13 | 0.0044122 | 66.1 | 206.23 | 220.87
0.14 | 0.0045688 | 68.29 | 220.37 | 237.21
0.15 | 0.0047274 | 70.25 | 234.52 | 253.76
0.16 | 0.0049024 | 71.91 | 248.52 | 269.32
0.17 | 0.0050579 | 73.34 | 262.53 | 285.11
0.18 | 0.0052179 | 74.8 | 275.29 | 300.9
0.19 | 0.0053924 | 76.16 | 288.28 | 316.34
0.2 | 0.0055358 | 77.41 | 301.31 | 331.01
0.21 | 0.005664 | 78.56 | 313.49 | 345.96
0.22 | 0.00587 | 79.77 | 325.07 | 360.96
0.23 | 0.006067 | 80.82 | 336.91 | 374.93
0.24 | 0.006282 | 81.98 | 348.19 | 388.87
0.25 | 0.006472 | 83.19 | 358.57 | 402.92
0.26 | 0.006678 | 84.4 | 369.06 | 416.16
0.27 | 0.006873 | 85.75 | 379.37 | 429.52
0.28 | 0.007069 | 87 | 388.79 | 442.55
0.29 | 0.007306 | 88.37 | 397.81 | 455.41
0.3 | 0.007521 | 89.59 | 406.89 | 467.47
0.31 | 0.007763 | 90.92 | 415.65 | 479.59
0.32 | 0.007959 | 92.02 | 423.46 | 491.55
0.33 | 0.00821 | 93.28 | 431.37 | 503.2
0.34 | 0.008447 | 94.45 | 439.02 | 514.01
0.35 | 0.008709 | 95.63 | 446.22 | 524.81
0.36 | 0.008964 | 96.86 | 452.94 | 535.77
0.37 | 0.009248 | 97.84 | 459.3 | 546.06
0.38 | 0.009519 | 99.08 | 465.65 | 555.66
0.39 | 0.009749 | 100.15 | 471.7 | 565.12
0.4 | 0.010084 | 101.28 | 477.18 | 574.7
0.41 | 0.010401 | 102.38 | 482.43 | 583.5
0.42 | 0.010721 | 103.42 | 487.68 | 592.2
0.43 | 0.011024 | 104.51 | 492.66 | 600.5
0.44 | 0.011351 | 105.72 | 497.26 | 608.3
0.45 | 0.01171 | 106.79 | 501.64 | 616.2
0.46 | 0.012086 | 107.9 | 506 | 623.6
0.47 | 0.012482 | 109.01 | 510.24 | 630.3
0.48 | 0.012941 | 110.22 | 514.14 | 637.3
0.49 | 0.013382 | 111.32 | 517.89 | 643.9
0.5 | 0.013767 | 112.46 | 521.63 | 650.2
0.51 | 0.014356 | 113.45 | 525.32 | 655.8
0.52 | 0.014836 | 114.72 | 528.78 | 661.5
0.53 | 0.01535 | 115.91 | 532.05 | 667
0.54 | 0.015863 | 117.07 | 535.38 | 672.4
0.55 | 0.016503 | 118.23 | 538.59 | 677
0.56 | 0.017107 | 119.42 | 541.79 | 681.3
0.57 | 0.017746 | 120.72 | 544.65 | 686.2
0.58 | 0.018427 | 121.94 | 547.58 | 690.2
0.59 | 0.019163 | 123.19 | 550.39 | 694
0.6 | 0.019865 | 124.34 | 553.2 | 697.3
0.61 | 0.020562 | 125.58 | 555.76 | 701
0.62 | 0.021396 | 126.86 | 558.39 | 704.4
0.63 | 0.022158 | 128.13 | 560.92 | 707.3
0.64 | 0.023034 | 129.38 | 563.28 | 710
0.65 | 0.023845 | 130.55 | 565.65 | 712.8
0.66 | 0.024677 | 131.86 | 567.9 | 715.2
0.67 | 0.025547 | 133.17 | 569.6 | 717.2
0.68 | 0.026431 | 134.45 | 571.9 | 719.2
0.69 | 0.027393 | 135.77 | 574.1 | 721.3
0.7 | 0.028372 | 136.85 | 575.8 | 722.6
0.71 | 0.029326 | 138.19 | 577.8 | 724.3
0.72 | 0.030243 | 139.54 | 579.6 | 725.7
0.73 | 0.031423 | 140.8 | 581.6 | 727.4
0.74 | 0.03237 | 142.08 | 583 | 728.5
0.75 | 0.033435 | 143.3 | 584.8 | 729.7
0.76 | 0.03457 | 144.64 | 586.2 | 730.9
0.77 | 0.035747 | 145.93 | 587.8 | 731.7
0.78 | 0.036901 | 147.27 | 589.2 | 732.5
0.79 | 0.037857 | 148.49 | 590.8 | 733.3
0.8 | 0.039182 | 149.85 | 591.8 | 734.1
0.81 | 0.040308 | 151.18 | 593 | 734.7
0.82 | 0.041594 | 152.56 | 594.4 | 735.5
0.83 | 0.042811 | 153.95 | 595.8 | 736.3
0.84 | 0.044198 | 155.1 | 597.2 | 736.5
0.85 | 0.04542 | 156.51 | 598.1 | 737.1
0.86 | 0.046923 | 157.97 | 599.4 | 737.9
0.87 | 0.048243 | 159.36 | 600.4 | 738.3
0.88 | 0.049693 | 160.77 | 601.4 | 738.6
0.89 | 0.051001 | 162.07 | 602.6 | 739.1
0.9 | 0.052307 | 163.57 | 603.8 | 739.5
0.91 | 0.053943 | 164.97 | 604.8 | 739.9
0.92 | 0.055316 | 166.37 | 605.8 | 740.5
0.93 | 0.05701 | 167.79 | 606.8 | 740.6
0.94 | 0.05836 | 169.24 | 607.8 | 741.1
0.95 | 0.06025 | 170.66 | 609.2 | 741.1
0.96 | 0.06196 | 172.16 | 610.1 | 741.5
0.97 | 0.06305 | 173.55 | 611.1 | 741.7
0.98 | 0.06481 | 174.87 | 612.2 | 741.9
0.99 | 0.06643 | 176.36 | 613.2 | 742.3
1 | 0.06821 | 177.91 | 614.1 | 742.5