## I-V Characteristic (mA-mm)
VDS (V) | VGS = -0.300 V | VGS = 0.100 V | VGS = 0.500 V | VGS = 0.900 V
0 | 1.9129e-05 | -0.49892 | -0.7677 | -5.324
0.01 | 0.0009318 | 7.94 | 15.778 | 12.604
0.02 | 0.0016135 | 15.652 | 32.397 | 30.504
0.03 | 0.0021169 | 22.842 | 48.928 | 48.369
0.04 | 0.0025123 | 29.521 | 65.54 | 66.42
0.05 | 0.0028292 | 35.554 | 81.8 | 84.02
0.06 | 0.0030768 | 41.046 | 97.87 | 101.46
0.07 | 0.0032882 | 45.953 | 114.35 | 119.51
0.08 | 0.0034724 | 50.328 | 129.84 | 136.79
0.09 | 0.0036276 | 54.172 | 145.48 | 153.8
0.1 | 0.0037916 | 57.47 | 161.08 | 170.84
0.11 | 0.0039426 | 60.54 | 176.52 | 188.01
0.12 | 0.0040975 | 63.14 | 191.41 | 204.9
0.13 | 0.0042438 | 65.58 | 206.27 | 221.16
0.14 | 0.0043903 | 67.66 | 220.76 | 237.68
0.15 | 0.0045576 | 69.58 | 234.98 | 254.05
0.16 | 0.0046956 | 71.25 | 249 | 270.01
0.17 | 0.0048473 | 72.74 | 262.67 | 285.77
0.18 | 0.0050033 | 74.17 | 275.69 | 301.42
0.19 | 0.0051593 | 75.4 | 288.72 | 316.75
0.2 | 0.005342 | 76.6 | 301.37 | 331.75
0.21 | 0.0054991 | 77.8 | 313.82 | 346.97
0.22 | 0.0056873 | 78.86 | 325.49 | 361.45
0.23 | 0.005721 | 80.04 | 337.18 | 375.69
0.24 | 0.005945 | 81.25 | 348.42 | 389.88
0.25 | 0.006143 | 82.43 | 359.05 | 403.69
0.26 | 0.00637 | 83.63 | 369.34 | 417.4
0.27 | 0.006561 | 84.86 | 379.57 | 430.54
0.28 | 0.006775 | 86.17 | 389.11 | 443.6
0.29 | 0.006985 | 87.51 | 398.29 | 456.29
0.3 | 0.007202 | 88.78 | 407.26 | 468.57
0.31 | 0.007426 | 89.9 | 415.91 | 481
0.32 | 0.007656 | 91.13 | 423.96 | 492.79
0.33 | 0.007891 | 92.34 | 431.81 | 504.28
0.34 | 0.008103 | 93.56 | 439.28 | 515.42
0.35 | 0.008355 | 94.73 | 446.55 | 526.45
0.36 | 0.008598 | 95.81 | 453.29 | 537.2
0.37 | 0.00886 | 96.91 | 459.75 | 547.37
0.38 | 0.009116 | 98.09 | 465.95 | 557.26
0.39 | 0.009387 | 99.18 | 471.92 | 566.89
0.4 | 0.009668 | 100.28 | 477.5 | 576
0.41 | 0.009967 | 101.42 | 482.87 | 585
0.42 | 0.010265 | 102.52 | 487.98 | 594
0.43 | 0.010597 | 103.63 | 492.94 | 602.2
0.44 | 0.010949 | 104.74 | 497.58 | 610.3
0.45 | 0.011244 | 105.67 | 502.02 | 618
0.46 | 0.011626 | 106.89 | 506.31 | 625.3
0.47 | 0.011978 | 108.05 | 510.55 | 632.7
0.48 | 0.012394 | 109.13 | 514.49 | 639.3
0.49 | 0.012785 | 110.39 | 518.25 | 645.9
0.5 | 0.013244 | 111.28 | 522.03 | 652.2
0.51 | 0.013719 | 112.6 | 525.68 | 658.1
0.52 | 0.014139 | 113.72 | 529.14 | 663.8
0.53 | 0.014692 | 114.92 | 532.54 | 669.3
0.54 | 0.015253 | 116.01 | 535.75 | 674.3
0.55 | 0.015872 | 117.21 | 539.01 | 679.2
0.56 | 0.016402 | 118.39 | 542.14 | 684
0.57 | 0.017073 | 119.63 | 545.1 | 688.4
0.58 | 0.01769 | 120.88 | 548.05 | 692.6
0.59 | 0.018389 | 122.02 | 550.86 | 696.4
0.6 | 0.019064 | 123.3 | 553.64 | 700.2
0.61 | 0.019783 | 124.59 | 556.32 | 703.6
0.62 | 0.020451 | 125.73 | 558.93 | 706.8
0.63 | 0.021186 | 127.04 | 561.35 | 709.6
0.64 | 0.021958 | 128.15 | 563.87 | 712.8
0.65 | 0.022799 | 129.53 | 566.15 | 715.4
0.66 | 0.023706 | 130.78 | 568.43 | 717.8
0.67 | 0.024361 | 132 | 570.3 | 719.9
0.68 | 0.02534 | 133.38 | 572.3 | 721.9
0.69 | 0.026219 | 134.56 | 574.8 | 724
0.7 | 0.02704 | 135.8 | 576.4 | 725.5
0.71 | 0.027991 | 137.15 | 578.2 | 727.1
0.72 | 0.029016 | 138.44 | 580.2 | 728.4
0.73 | 0.030044 | 139.63 | 581.8 | 729.9
0.74 | 0.030894 | 140.88 | 583.7 | 731.3
0.75 | 0.031997 | 142.22 | 585 | 732.3
0.76 | 0.033136 | 143.49 | 586.6 | 733.5
0.77 | 0.034192 | 144.79 | 588.2 | 734.5
0.78 | 0.035237 | 145.99 | 589.4 | 735.2
0.79 | 0.036288 | 147.34 | 591 | 736.1
0.8 | 0.037548 | 148.75 | 592.6 | 736.7
0.81 | 0.038452 | 150.1 | 594 | 737.7
0.82 | 0.039951 | 151.48 | 595 | 738.3
0.83 | 0.041066 | 152.66 | 596.2 | 738.8
0.84 | 0.042357 | 154.14 | 597.6 | 739.5
0.85 | 0.043551 | 155.49 | 598.8 | 739.9
0.86 | 0.04481 | 156.83 | 599.9 | 740.5
0.87 | 0.046114 | 158.16 | 601 | 741.1
0.88 | 0.047456 | 159.55 | 602.2 | 741.2
0.89 | 0.048785 | 160.97 | 603.5 | 741.9
0.9 | 0.050246 | 162.35 | 604.2 | 742
0.91 | 0.051552 | 163.85 | 605.5 | 742.7
0.92 | 0.052713 | 165.09 | 606.6 | 742.7
0.93 | 0.054497 | 166.56 | 607.6 | 743.4
0.94 | 0.05598 | 168.04 | 608.8 | 743.7
0.95 | 0.05724 | 169.5 | 609.9 | 744.1
0.96 | 0.05884 | 171.08 | 610.8 | 744.3
0.97 | 0.0604 | 172.24 | 611.9 | 744.3
0.98 | 0.06164 | 173.85 | 612.9 | 744.7
0.99 | 0.06342 | 175.27 | 613.8 | 744.8
1 | 0.06504 | 176.73 | 615 | 745.3