## I-V Characteristic (mA-mm)
VDS (V) | VGS = -0.300 V | VGS = 0.100 V | VGS = 0.500 V | VGS = 0.900 V
0 | 2.1534e-05 | -0.48931 | -0.7521 | -5.472
0.01 | 0.0009307 | 7.828 | 15.672 | 12.41
0.02 | 0.0016031 | 15.608 | 32.127 | 30.212
0.03 | 0.0021108 | 22.839 | 48.545 | 47.925
0.04 | 0.0025038 | 29.479 | 65.08 | 65.98
0.05 | 0.0028144 | 35.507 | 81.11 | 83.19
0.06 | 0.0030634 | 40.964 | 97.43 | 100.92
0.07 | 0.0032693 | 45.924 | 113.57 | 118.88
0.08 | 0.0034596 | 50.207 | 128.94 | 135.64
0.09 | 0.003626 | 54.087 | 144.62 | 152.6
0.1 | 0.0037905 | 57.41 | 160.2 | 169.96
0.11 | 0.0039296 | 60.47 | 175.25 | 186.77
0.12 | 0.0040821 | 63.23 | 190.05 | 203.43
0.13 | 0.0042274 | 65.5 | 205.11 | 219.79
0.14 | 0.0043601 | 67.59 | 219.37 | 236.36
0.15 | 0.004529 | 69.46 | 233.36 | 252.35
0.16 | 0.0046817 | 71.16 | 247.52 | 268.15
0.17 | 0.0048463 | 72.6 | 261.03 | 284.22
0.18 | 0.0049867 | 74.05 | 273.83 | 299.6
0.19 | 0.0051493 | 75.3 | 286.95 | 314.67
0.2 | 0.0053089 | 76.42 | 299.64 | 329.78
0.21 | 0.0054673 | 77.62 | 311.93 | 345.03
0.22 | 0.0056448 | 78.64 | 323.38 | 359.16
0.23 | 0.005736 | 79.79 | 335.05 | 373.46
0.24 | 0.005935 | 80.95 | 346.3 | 387.83
0.25 | 0.00612 | 82.08 | 356.72 | 401.43
0.26 | 0.006313 | 83.43 | 367.09 | 414.96
0.27 | 0.006525 | 84.61 | 377.3 | 428.34
0.28 | 0.006746 | 85.89 | 386.71 | 441.31
0.29 | 0.00693 | 87.23 | 395.77 | 453.78
0.3 | 0.007155 | 88.46 | 404.92 | 466.14
0.31 | 0.007389 | 89.7 | 413.4 | 478.73
0.32 | 0.007581 | 90.84 | 421.27 | 490.28
0.33 | 0.007838 | 92.04 | 429.12 | 501.65
0.34 | 0.00806 | 93.22 | 436.73 | 512.91
0.35 | 0.008324 | 94.29 | 443.86 | 524.06
0.36 | 0.008522 | 95.43 | 450.45 | 534.53
0.37 | 0.008774 | 96.55 | 456.92 | 544.74
0.38 | 0.009037 | 97.78 | 463.23 | 554.65
0.39 | 0.009278 | 98.78 | 469.07 | 564.51
0.4 | 0.009589 | 99.96 | 474.63 | 573.9
0.41 | 0.009897 | 100.9 | 479.87 | 582.3
0.42 | 0.010178 | 102.09 | 484.96 | 591.1
0.43 | 0.010441 | 103.15 | 489.92 | 599.9
0.44 | 0.010815 | 104.27 | 494.56 | 607.9
0.45 | 0.011128 | 105.37 | 498.92 | 615.4
0.46 | 0.011528 | 106.41 | 503.27 | 623
0.47 | 0.01185 | 107.56 | 507.43 | 630.2
0.48 | 0.012247 | 108.62 | 511.37 | 637.1
0.49 | 0.012658 | 109.71 | 515.05 | 643.7
0.5 | 0.013103 | 110.78 | 518.79 | 649.8
0.51 | 0.013585 | 112 | 522.47 | 655.7
0.52 | 0.014105 | 113.12 | 525.86 | 661.7
0.53 | 0.014586 | 114.32 | 529.24 | 667.4
0.54 | 0.015075 | 115.47 | 532.46 | 672.3
0.55 | 0.015622 | 116.55 | 535.69 | 677.2
0.56 | 0.01627 | 117.75 | 538.84 | 682.2
0.57 | 0.016866 | 119 | 541.75 | 686.4
0.58 | 0.017476 | 120.19 | 544.65 | 690.7
0.59 | 0.018085 | 121.46 | 547.48 | 694.6
0.6 | 0.01881 | 122.5 | 550.32 | 698.4
0.61 | 0.019418 | 123.9 | 552.93 | 702.1
0.62 | 0.020171 | 125.03 | 555.48 | 705
0.63 | 0.020946 | 126.33 | 557.92 | 708.1
0.64 | 0.021721 | 127.45 | 560.43 | 711.2
0.65 | 0.022439 | 128.73 | 562.75 | 713.8
0.66 | 0.023312 | 129.97 | 564.99 | 716
0.67 | 0.024104 | 131.26 | 567.17 | 718.6
0.68 | 0.025009 | 132.54 | 569.23 | 720.5
0.69 | 0.025836 | 133.64 | 571.1 | 722.4
0.7 | 0.026698 | 135.04 | 572.8 | 724.2
0.71 | 0.0276 | 136.23 | 575 | 725.9
0.72 | 0.028513 | 137.47 | 576.6 | 727.5
0.73 | 0.029579 | 138.85 | 578.2 | 728.7
0.74 | 0.030542 | 139.91 | 580 | 730.1
0.75 | 0.031606 | 141.3 | 581.8 | 731.5
0.76 | 0.032542 | 142.6 | 583.4 | 732.3
0.77 | 0.033636 | 143.82 | 584.8 | 733.5
0.78 | 0.034704 | 145.16 | 586.2 | 734.5
0.79 | 0.035778 | 146.29 | 587.6 | 735.1
0.8 | 0.036908 | 147.73 | 589.2 | 736.1
0.81 | 0.038064 | 148.94 | 590.2 | 737
0.82 | 0.039304 | 150.35 | 591.6 | 737.5
0.83 | 0.04034 | 151.54 | 593 | 738.1
0.84 | 0.041656 | 153 | 594.1 | 738.7
0.85 | 0.042872 | 154.32 | 595.1 | 739.5
0.86 | 0.044242 | 155.6 | 596.5 | 739.9
0.87 | 0.045256 | 157.07 | 597.6 | 740.5
0.88 | 0.046641 | 158.25 | 598.8 | 740.9
0.89 | 0.047894 | 159.79 | 599.6 | 741.1
0.9 | 0.049188 | 161.18 | 601 | 741.5
0.91 | 0.050622 | 162.54 | 602.1 | 741.9
0.92 | 0.052088 | 164.07 | 603 | 742.3
0.93 | 0.053468 | 165.23 | 604.2 | 742.7
0.94 | 0.054709 | 166.77 | 605.3 | 742.8
0.95 | 0.056423 | 168.19 | 606.2 | 743.4
0.96 | 0.05783 | 169.6 | 607.3 | 743.9
0.97 | 0.059 | 171.01 | 608.4 | 744.1
0.98 | 0.06083 | 172.48 | 609.5 | 744.3
0.99 | 0.06245 | 173.89 | 610.3 | 744.7
1 | 0.06406 | 175.35 | 611.1 | 744.7