## I-V Characteristic (mA-mm)
VDS (V) | VGS = -0.300 V | VGS = 0.100 V | VGS = 0.500 V | VGS = 0.900 V
0 | 2.7924e-05 | -0.43177 | -0.9928 | -5.749
0.01 | 0.0009208 | 7.674 | 15.225 | 11.713
0.02 | 0.0015767 | 15.329 | 31.197 | 29.003
0.03 | 0.0020768 | 22.376 | 47.417 | 46.541
0.04 | 0.0024615 | 28.962 | 63.04 | 63.39
0.05 | 0.0027635 | 34.838 | 79 | 80.93
0.06 | 0.0030026 | 40.23 | 94.72 | 97.91
0.07 | 0.0032114 | 45.027 | 110.13 | 114.56
0.08 | 0.0033881 | 49.26 | 125.16 | 131.44
0.09 | 0.0035533 | 53.113 | 140.63 | 148.21
0.1 | 0.0037047 | 56.443 | 155.88 | 164.86
0.11 | 0.0038523 | 59.25 | 170.28 | 180.98
0.12 | 0.0039933 | 61.85 | 184.89 | 197.51
0.13 | 0.0041339 | 64.15 | 199.39 | 213.7
0.14 | 0.0042668 | 66.22 | 213.12 | 229.05
0.15 | 0.0044287 | 68.11 | 227.06 | 245.32
0.16 | 0.0045712 | 69.68 | 240.68 | 260.9
0.17 | 0.0047315 | 71.17 | 254 | 276
0.18 | 0.0048791 | 72.49 | 266.6 | 290.99
0.19 | 0.0050367 | 73.73 | 279.52 | 306.46
0.2 | 0.0051918 | 74.82 | 292.04 | 321.14
0.21 | 0.0053477 | 76 | 303.82 | 335.45
0.22 | 0.0055184 | 77.02 | 315.32 | 349.85
0.23 | 0.00564 | 78.1 | 326.9 | 364.23
0.24 | 0.00583 | 79.25 | 337.99 | 377.96
0.25 | 0.006025 | 80.25 | 348.19 | 391.33
0.26 | 0.006217 | 81.41 | 358.48 | 404.92
0.27 | 0.006409 | 82.67 | 368.53 | 418.05
0.28 | 0.006609 | 83.9 | 377.69 | 430.5
0.29 | 0.0068 | 85.21 | 386.87 | 443.55
0.3 | 0.007026 | 86.26 | 395.8 | 455.78
0.31 | 0.007235 | 87.53 | 404.19 | 467.67
0.32 | 0.007461 | 88.71 | 412.08 | 479.34
0.33 | 0.007667 | 89.83 | 419.9 | 491.07
0.34 | 0.007891 | 90.98 | 427.46 | 502.34
0.35 | 0.008106 | 92.05 | 434.43 | 513.07
0.36 | 0.008338 | 93.2 | 441.12 | 523.59
0.37 | 0.00859 | 94.24 | 447.48 | 534.11
0.38 | 0.008835 | 95.27 | 453.69 | 544.35
0.39 | 0.009091 | 96.2 | 459.52 | 553.79
0.4 | 0.009343 | 97.47 | 465.03 | 563.18
0.41 | 0.009648 | 98.48 | 470.23 | 572.3
0.42 | 0.009919 | 99.53 | 475.37 | 581.6
0.43 | 0.010234 | 100.63 | 480.17 | 589.6
0.44 | 0.010542 | 101.56 | 484.75 | 597.7
0.45 | 0.010862 | 102.7 | 489.06 | 605.8
0.46 | 0.011213 | 103.73 | 493.33 | 613.5
0.47 | 0.011536 | 104.79 | 497.44 | 620.6
0.48 | 0.011983 | 105.93 | 501.23 | 627.7
0.49 | 0.012403 | 106.97 | 504.94 | 634.5
0.5 | 0.012831 | 108.05 | 508.6 | 641.3
0.51 | 0.013229 | 109.13 | 512.23 | 647.6
0.52 | 0.013703 | 110.19 | 515.56 | 653.3
0.53 | 0.014186 | 111.28 | 518.79 | 658.9
0.54 | 0.014747 | 112.4 | 522.06 | 664.6
0.55 | 0.015269 | 113.56 | 525.22 | 669.9
0.56 | 0.015855 | 114.68 | 528.26 | 674.6
0.57 | 0.016396 | 115.95 | 531.08 | 679.5
0.58 | 0.016988 | 116.91 | 533.99 | 684
0.59 | 0.01767 | 118.16 | 536.84 | 688.4
0.6 | 0.018306 | 119.28 | 539.56 | 692.6
0.61 | 0.01902 | 120.5 | 542.19 | 696.2
0.62 | 0.019643 | 121.7 | 544.68 | 699.6
0.63 | 0.020423 | 122.8 | 547.22 | 702.8
0.64 | 0.021141 | 124.09 | 549.68 | 706
0.65 | 0.021823 | 125.26 | 551.91 | 709.3
0.66 | 0.022669 | 126.5 | 554.17 | 711.4
0.67 | 0.023407 | 127.61 | 556.31 | 714.1
0.68 | 0.024213 | 128.87 | 558.42 | 716.4
0.69 | 0.025082 | 130.05 | 560.5 | 718.7
0.7 | 0.025956 | 131.32 | 562.4 | 720.8
0.71 | 0.026853 | 132.54 | 564.24 | 722.4
0.72 | 0.027888 | 133.6 | 566.13 | 724
0.73 | 0.028651 | 134.84 | 567.9 | 725.9
0.74 | 0.029589 | 136.15 | 569.61 | 727.1
0.75 | 0.030627 | 137.35 | 571.1 | 728.7
0.76 | 0.031565 | 138.68 | 572.5 | 729.7
0.77 | 0.032562 | 139.77 | 574.4 | 731.3
0.78 | 0.033675 | 141.04 | 575.4 | 732.1
0.79 | 0.034758 | 142.32 | 577 | 733.3
0.8 | 0.035734 | 143.55 | 578.2 | 734.5
0.81 | 0.036838 | 144.82 | 579.4 | 735.1
0.82 | 0.037993 | 146.09 | 581.2 | 736.1
0.83 | 0.039169 | 147.37 | 582.2 | 736.7
0.84 | 0.040139 | 148.69 | 583.4 | 737.5
0.85 | 0.041463 | 150.01 | 584.6 | 738.1
0.86 | 0.042612 | 151.22 | 585.8 | 738.7
0.87 | 0.043814 | 152.62 | 587.2 | 739.5
0.88 | 0.045102 | 153.9 | 588.2 | 739.7
0.89 | 0.046453 | 155.28 | 589.4 | 740.3
0.9 | 0.047678 | 156.65 | 590.4 | 740.9
0.91 | 0.048876 | 157.87 | 591.4 | 741.3
0.92 | 0.050409 | 159.31 | 592.4 | 741.8
0.93 | 0.051737 | 160.68 | 593.7 | 742
0.94 | 0.053063 | 162.06 | 594.3 | 742.5
0.95 | 0.054377 | 163.47 | 595.6 | 742.9
0.96 | 0.056035 | 164.75 | 596.8 | 743.2
0.97 | 0.0571 | 166.18 | 597.8 | 743.5
0.98 | 0.0587 | 167.55 | 598.8 | 743.9
0.99 | 0.06016 | 168.94 | 599.8 | 744.1
1 | 0.06176 | 170.28 | 600.8 | 744.7