## I-V Characteristic (mA-mm)
VDS (V) | VGS = -0.300 V | VGS = 0.100 V | VGS = 0.500 V | VGS = 0.900 V
0 | 3.3367e-05 | -0.47798 | -0.9125 | -5.801
0.01 | 0.0008275 | 7.739 | 15.666 | 12.137
0.02 | 0.0014137 | 15.318 | 32.035 | 29.867
0.03 | 0.0018505 | 22.339 | 48.247 | 47.457
0.04 | 0.0021905 | 28.881 | 64.72 | 65.26
0.05 | 0.0024605 | 34.804 | 80.68 | 83.03
0.06 | 0.0026692 | 40.018 | 97.09 | 100.63
0.07 | 0.0028539 | 44.826 | 112.96 | 117.75
0.08 | 0.0030181 | 49.05 | 128.32 | 134.88
0.09 | 0.0031568 | 52.781 | 143.82 | 152.12
0.1 | 0.0032986 | 56.054 | 159.15 | 168.74
0.11 | 0.0034285 | 58.77 | 174.53 | 185.93
0.12 | 0.0035398 | 61.29 | 189.1 | 202.58
0.13 | 0.0036753 | 63.64 | 203.78 | 218.96
0.14 | 0.0037974 | 65.62 | 218.16 | 235.04
0.15 | 0.0039304 | 67.47 | 232.06 | 251.27
0.16 | 0.0040521 | 69.03 | 245.84 | 267.34
0.17 | 0.0041798 | 70.44 | 259.47 | 282.84
0.18 | 0.0043083 | 71.74 | 272.5 | 298.12
0.19 | 0.0044304 | 72.99 | 285.29 | 313.67
0.2 | 0.0045799 | 74.09 | 298.05 | 328.92
0.21 | 0.0047227 | 75.12 | 310.08 | 343.36
0.22 | 0.0048551 | 76.18 | 321.63 | 357.95
0.23 | 0.0050001 | 77.28 | 333.2 | 372.5
0.24 | 0.0051588 | 78.29 | 344.23 | 386.3
0.25 | 0.0053376 | 79.41 | 354.92 | 400.3
0.26 | 0.0054812 | 80.45 | 365.01 | 413.87
0.27 | 0.0056524 | 81.74 | 375.01 | 427.14
0.28 | 0.005702 | 82.98 | 384.62 | 439.97
0.29 | 0.005907 | 84.22 | 393.54 | 452.62
0.3 | 0.006084 | 85.39 | 402.43 | 465.35
0.31 | 0.006274 | 86.53 | 410.97 | 477.41
0.32 | 0.006475 | 87.77 | 418.84 | 489.08
0.33 | 0.006659 | 88.85 | 426.61 | 500.82
0.34 | 0.006871 | 89.95 | 434.04 | 512.22
0.35 | 0.007083 | 91 | 441.12 | 522.95
0.36 | 0.007299 | 92.16 | 447.85 | 533.61
0.37 | 0.00749 | 93.17 | 454.18 | 544.06
0.38 | 0.007728 | 94.37 | 460.25 | 554.14
0.39 | 0.007962 | 95.33 | 466.14 | 563.78
0.4 | 0.008205 | 96.31 | 471.72 | 572.8
0.41 | 0.008464 | 97.43 | 476.88 | 582.1
0.42 | 0.00871 | 98.51 | 481.91 | 590.8
0.43 | 0.008992 | 99.47 | 486.79 | 599.2
0.44 | 0.009231 | 100.66 | 491.4 | 607.4
0.45 | 0.009539 | 101.52 | 495.71 | 615
0.46 | 0.009836 | 102.72 | 499.91 | 623.1
0.47 | 0.010174 | 103.72 | 504.01 | 629.9
0.48 | 0.010465 | 104.82 | 507.9 | 636.7
0.49 | 0.010829 | 105.89 | 511.65 | 643.3
0.5 | 0.011198 | 106.92 | 515.24 | 650.1
0.51 | 0.011624 | 108.03 | 518.76 | 655.8
0.52 | 0.012037 | 109.1 | 522.23 | 661.7
0.53 | 0.012469 | 110.25 | 525.49 | 667.4
0.54 | 0.012922 | 111.2 | 528.7 | 672.6
0.55 | 0.013329 | 112.46 | 531.86 | 677.6
0.56 | 0.01385 | 113.64 | 534.93 | 682.6
0.57 | 0.014354 | 114.76 | 537.89 | 686.8
0.58 | 0.014925 | 115.95 | 540.63 | 691.4
0.59 | 0.015433 | 116.99 | 543.44 | 695.2
0.6 | 0.016021 | 118.23 | 546.22 | 699.3
0.61 | 0.016575 | 119.38 | 548.81 | 702.7
0.62 | 0.017221 | 120.56 | 551.38 | 705.8
0.63 | 0.017837 | 121.86 | 553.75 | 709.1
0.64 | 0.018484 | 122.96 | 556.2 | 712
0.65 | 0.019122 | 124.15 | 558.54 | 714.6
0.66 | 0.019738 | 125.42 | 560.73 | 717
0.67 | 0.020492 | 126.58 | 562.86 | 719.4
0.68 | 0.021268 | 127.75 | 564.9 | 721.5
0.69 | 0.022111 | 129 | 566.95 | 723.4
0.7 | 0.022705 | 130.19 | 568.88 | 725.1
0.71 | 0.023496 | 131.37 | 570.3 | 727.1
0.72 | 0.024364 | 132.66 | 572.3 | 728.5
0.73 | 0.025129 | 133.72 | 574.1 | 730.1
0.74 | 0.025953 | 135.04 | 575.5 | 731.5
0.75 | 0.026783 | 136.27 | 577.3 | 732.3
0.76 | 0.027644 | 137.51 | 578.6 | 733.5
0.77 | 0.028469 | 138.8 | 580.2 | 734.7
0.78 | 0.029527 | 139.95 | 581.8 | 735.4
0.79 | 0.030408 | 141.27 | 583 | 736.3
0.8 | 0.031384 | 142.54 | 584.4 | 737.1
0.81 | 0.032343 | 143.79 | 586 | 738.1
0.82 | 0.033372 | 145.03 | 587 | 738.3
0.83 | 0.034382 | 146.37 | 588.2 | 739.1
0.84 | 0.035185 | 147.65 | 589.6 | 739.9
0.85 | 0.036433 | 149 | 591 | 740.3
0.86 | 0.037605 | 150.27 | 591.8 | 740.9
0.87 | 0.038747 | 151.46 | 593 | 741.2
0.88 | 0.039597 | 152.9 | 594 | 741.8
0.89 | 0.040838 | 154.28 | 595.6 | 742.5
0.9 | 0.042007 | 155.64 | 596.2 | 742.7
0.91 | 0.043181 | 157.13 | 597.6 | 743.1
0.92 | 0.044281 | 158.29 | 598.6 | 743.4
0.93 | 0.045652 | 159.69 | 599.4 | 743.7
0.94 | 0.046686 | 161.12 | 600.7 | 744.1
0.95 | 0.048022 | 162.46 | 601.5 | 744.5
0.96 | 0.049355 | 163.8 | 602.6 | 744.4
0.97 | 0.050594 | 165.13 | 603.8 | 745.1
0.98 | 0.052202 | 166.55 | 604.7 | 745.1
0.99 | 0.053243 | 167.9 | 605.8 | 745.2
1 | 0.054794 | 169.29 | 606.6 | 745.7