## I-V Characteristic (mA-mm)
VDS (V) | VGS = -0.300 V | VGS = 0.100 V | VGS = 0.500 V | VGS = 0.900 V
0 | 2.5986e-05 | -0.46846 | -0.7299 | -5.735
0.01 | 0.0008237 | 7.677 | 15.36 | 11.801
0.02 | 0.0014025 | 15.178 | 31.496 | 29.331
0.03 | 0.0018338 | 22.135 | 47.647 | 46.712
0.04 | 0.0021745 | 28.567 | 63.71 | 64.21
0.05 | 0.0024318 | 34.448 | 79.64 | 81.53
0.06 | 0.0026426 | 39.708 | 95.3 | 98.62
0.07 | 0.0028235 | 44.43 | 111.18 | 115.96
0.08 | 0.0029711 | 48.603 | 126.35 | 132.82
0.09 | 0.0031216 | 52.338 | 141.76 | 149.73
0.1 | 0.0032519 | 55.553 | 156.75 | 166.24
0.11 | 0.0033845 | 58.28 | 171.73 | 182.84
0.12 | 0.0035031 | 60.83 | 186.45 | 199.72
0.13 | 0.0036203 | 63.16 | 200.93 | 215.57
0.14 | 0.0037456 | 65.2 | 214.87 | 231.54
0.15 | 0.0038553 | 66.9 | 228.85 | 247.68
0.16 | 0.0039871 | 68.54 | 242.68 | 263.17
0.17 | 0.0041103 | 69.87 | 255.72 | 278.78
0.18 | 0.0042385 | 71.21 | 268.66 | 294.01
0.19 | 0.0043686 | 72.47 | 281.51 | 309.3
0.2 | 0.0045058 | 73.58 | 293.79 | 324.04
0.21 | 0.0046674 | 74.62 | 306 | 338.82
0.22 | 0.0047992 | 75.64 | 317.6 | 353.29
0.23 | 0.0049459 | 76.76 | 328.97 | 367.44
0.24 | 0.0051066 | 77.78 | 339.84 | 381.29
0.25 | 0.0052382 | 78.85 | 350.26 | 395.08
0.26 | 0.0054096 | 79.93 | 360.64 | 408.77
0.27 | 0.0055723 | 81.11 | 370.39 | 421.83
0.28 | 0.005676 | 82.3 | 379.81 | 434.69
0.29 | 0.005871 | 83.45 | 388.92 | 447.46
0.3 | 0.006034 | 84.62 | 397.77 | 459.57
0.31 | 0.006225 | 85.69 | 406.12 | 472
0.32 | 0.00643 | 86.96 | 414.05 | 483.68
0.33 | 0.006603 | 88.14 | 421.84 | 495.35
0.34 | 0.006814 | 89.17 | 429.26 | 506.54
0.35 | 0.007027 | 90.35 | 436.25 | 517.37
0.36 | 0.007239 | 91.32 | 442.88 | 528.18
0.37 | 0.007429 | 92.44 | 449.31 | 538.59
0.38 | 0.00765 | 93.49 | 455.43 | 548.46
0.39 | 0.007872 | 94.56 | 461.1 | 558.2
0.4 | 0.008097 | 95.55 | 466.65 | 567.82
0.41 | 0.008346 | 96.57 | 471.93 | 576.6
0.42 | 0.008594 | 97.63 | 476.99 | 585.4
0.43 | 0.008862 | 98.68 | 481.69 | 594
0.44 | 0.009107 | 99.68 | 486.26 | 602.2
0.45 | 0.009416 | 100.67 | 490.61 | 610.3
0.46 | 0.009719 | 101.74 | 494.85 | 617.9
0.47 | 0.010043 | 102.83 | 498.81 | 624.9
0.48 | 0.010353 | 103.86 | 502.66 | 632.1
0.49 | 0.010683 | 104.98 | 506.38 | 638.9
0.5 | 0.011073 | 105.89 | 509.97 | 645.3
0.51 | 0.011442 | 106.99 | 513.47 | 651.5
0.52 | 0.01186 | 108.18 | 516.85 | 657.4
0.53 | 0.01229 | 109.22 | 520.17 | 663.3
0.54 | 0.01271 | 110.38 | 523.23 | 668.6
0.55 | 0.013131 | 111.32 | 526.38 | 673.9
0.56 | 0.013668 | 112.6 | 529.39 | 678.6
0.57 | 0.01416 | 113.7 | 532.34 | 683.5
0.58 | 0.014692 | 114.86 | 535.16 | 687.7
0.59 | 0.015215 | 115.91 | 537.89 | 692
0.6 | 0.015779 | 117.07 | 540.62 | 696.2
0.61 | 0.016381 | 118.19 | 543.2 | 699.7
0.62 | 0.016951 | 119.47 | 545.73 | 703.2
0.63 | 0.017613 | 120.56 | 548.12 | 706.4
0.64 | 0.018212 | 121.62 | 550.55 | 709.4
0.65 | 0.018933 | 122.9 | 552.85 | 712.2
0.66 | 0.019525 | 124.15 | 555.03 | 714.9
0.67 | 0.020245 | 125.3 | 557.22 | 717.2
0.68 | 0.020996 | 126.53 | 559.2 | 719.5
0.69 | 0.021688 | 127.61 | 561.28 | 721.6
0.7 | 0.022473 | 128.82 | 563.19 | 723.6
0.71 | 0.02318 | 130.05 | 565.01 | 725.3
0.72 | 0.023984 | 131.28 | 566.92 | 727.1
0.73 | 0.02474 | 132.44 | 568.52 | 728.5
0.74 | 0.025675 | 133.64 | 570.3 | 729.9
0.75 | 0.026438 | 134.85 | 571.5 | 731.3
0.76 | 0.027321 | 136.07 | 573.2 | 732.3
0.77 | 0.02809 | 137.26 | 574.8 | 733.5
0.78 | 0.029067 | 138.36 | 576 | 734.9
0.79 | 0.029944 | 139.75 | 577.6 | 735.5
0.8 | 0.030937 | 141.02 | 578.7 | 736.3
0.81 | 0.031811 | 142.22 | 580.2 | 737.5
0.82 | 0.032908 | 143.55 | 581.6 | 738.1
0.83 | 0.033803 | 144.67 | 582.8 | 738.7
0.84 | 0.034763 | 146.05 | 583.8 | 739.5
0.85 | 0.035845 | 147.3 | 585 | 739.9
0.86 | 0.036856 | 148.57 | 586.4 | 740.9
0.87 | 0.038102 | 149.94 | 587.6 | 741.1
0.88 | 0.038972 | 151.16 | 588.6 | 741.8
0.89 | 0.040152 | 152.6 | 589.4 | 742
0.9 | 0.041278 | 153.89 | 590.6 | 742.7
0.91 | 0.042319 | 155.24 | 591.8 | 743.1
0.92 | 0.043581 | 156.4 | 593 | 743.4
0.93 | 0.044826 | 157.83 | 594.2 | 744.1
0.94 | 0.046002 | 159.15 | 595 | 744.3
0.95 | 0.047 | 160.56 | 596 | 744.7
0.96 | 0.04854 | 162.04 | 597 | 744.9
0.97 | 0.049837 | 163.15 | 598.1 | 745.1
0.98 | 0.051121 | 164.61 | 599.2 | 745.7
0.99 | 0.052342 | 165.98 | 600.3 | 745.9
1 | 0.053557 | 167.34 | 601 | 746.1