## I-V Characteristic (mA-mm)
VDS (V) | VGS = -0.300 V | VGS = 0.100 V | VGS = 0.500 V | VGS = 0.900 V
0 | 4.2011e-05 | -0.5662 | -0.9219 | -5.763
0.01 | 0.0008406 | 7.772 | 15.538 | 11.979
0.02 | 0.0014266 | 15.278 | 31.827 | 29.707
0.03 | 0.0018708 | 22.291 | 48.093 | 47.314
0.04 | 0.0022076 | 28.893 | 64.67 | 65.1
0.05 | 0.0024784 | 34.771 | 80.25 | 82.57
0.06 | 0.0026921 | 40.008 | 96.35 | 99.8
0.07 | 0.0028748 | 44.828 | 112.38 | 117.23
0.08 | 0.0030414 | 49.073 | 127.75 | 134.56
0.09 | 0.003188 | 52.778 | 142.98 | 151.12
0.1 | 0.0033257 | 56.028 | 158.63 | 167.77
0.11 | 0.003449 | 58.88 | 173.87 | 185.42
0.12 | 0.003568 | 61.34 | 188.27 | 201.66
0.13 | 0.0037023 | 63.67 | 202.7 | 217.66
0.14 | 0.0038047 | 65.73 | 217.29 | 234.06
0.15 | 0.0039454 | 67.46 | 231.61 | 250.31
0.16 | 0.0040679 | 69.11 | 244.82 | 265.93
0.17 | 0.0042126 | 70.44 | 258.4 | 281.41
0.18 | 0.0043369 | 71.81 | 271.64 | 297.05
0.19 | 0.004473 | 73.01 | 284.05 | 312.21
0.2 | 0.004626 | 74.14 | 296.72 | 327.13
0.21 | 0.0047574 | 75.3 | 308.96 | 342.12
0.22 | 0.0049036 | 76.26 | 320.58 | 356.67
0.23 | 0.0050548 | 77.3 | 331.9 | 370.63
0.24 | 0.0051816 | 78.37 | 343.1 | 384.67
0.25 | 0.0053642 | 79.52 | 353.87 | 398.93
0.26 | 0.005512 | 80.47 | 363.75 | 412.13
0.27 | 0.0056928 | 81.8 | 373.65 | 425.24
0.28 | 0.00573 | 83 | 383.46 | 438.49
0.29 | 0.005934 | 84.2 | 392.58 | 451
0.3 | 0.006116 | 85.45 | 401.08 | 463.38
0.31 | 0.006319 | 86.48 | 409.78 | 475.48
0.32 | 0.006501 | 87.61 | 417.89 | 487.5
0.33 | 0.006716 | 88.79 | 425.51 | 499.16
0.34 | 0.006932 | 89.93 | 432.84 | 510.1
0.35 | 0.007098 | 91.06 | 439.91 | 521.06
0.36 | 0.007359 | 92.04 | 446.81 | 532.05
0.37 | 0.007572 | 93.19 | 453.16 | 542.23
0.38 | 0.007806 | 94.22 | 459.06 | 552.02
0.39 | 0.008019 | 95.27 | 464.88 | 561.87
0.4 | 0.00827 | 96.31 | 470.66 | 571.4
0.41 | 0.008489 | 97.32 | 475.87 | 580.2
0.42 | 0.008749 | 98.39 | 480.8 | 588.6
0.43 | 0.009015 | 99.43 | 485.54 | 597.4
0.44 | 0.009326 | 100.5 | 490.3 | 605.6
0.45 | 0.009618 | 101.44 | 494.67 | 613.5
0.46 | 0.009894 | 102.5 | 498.76 | 621.1
0.47 | 0.010247 | 103.63 | 502.82 | 628.1
0.48 | 0.010584 | 104.7 | 506.79 | 635.1
0.49 | 0.01095 | 105.89 | 510.5 | 642.1
0.5 | 0.011335 | 106.71 | 514.06 | 648.3
0.51 | 0.011721 | 107.9 | 517.52 | 654.1
0.52 | 0.012131 | 109.03 | 521.07 | 660.1
0.53 | 0.012526 | 110.11 | 524.26 | 665.8
0.54 | 0.012996 | 111.26 | 527.43 | 671.1
0.55 | 0.01348 | 112.24 | 530.53 | 676
0.56 | 0.01393 | 113.48 | 533.61 | 681
0.57 | 0.014423 | 114.65 | 536.53 | 685.6
0.58 | 0.014989 | 115.77 | 539.32 | 689.8
0.59 | 0.015515 | 116.8 | 542.07 | 693.7
0.6 | 0.016104 | 118.06 | 544.81 | 697.8
0.61 | 0.016692 | 119.22 | 547.42 | 701.3
0.62 | 0.017313 | 120.43 | 549.86 | 704.7
0.63 | 0.017934 | 121.68 | 552.34 | 707.8
0.64 | 0.018505 | 122.68 | 554.71 | 710.8
0.65 | 0.019223 | 124.02 | 557.07 | 713.3
0.66 | 0.019916 | 125.23 | 559.36 | 715.9
0.67 | 0.020693 | 126.38 | 561.29 | 718.5
0.68 | 0.021266 | 127.68 | 563.42 | 720.4
0.69 | 0.022037 | 128.7 | 565.4 | 722.4
0.7 | 0.022807 | 130.01 | 567.36 | 724.1
0.71 | 0.023591 | 131.19 | 569.21 | 725.9
0.72 | 0.024385 | 132.47 | 570.7 | 727.5
0.73 | 0.025279 | 133.58 | 572.5 | 729
0.74 | 0.026065 | 134.81 | 573.9 | 730.3
0.75 | 0.026795 | 136.07 | 575.5 | 731.5
0.76 | 0.02775 | 137.33 | 577.2 | 732.5
0.77 | 0.028684 | 138.55 | 578.6 | 733.7
0.78 | 0.029608 | 139.67 | 580.2 | 734.9
0.79 | 0.030452 | 140.9 | 581.6 | 735.7
0.8 | 0.031438 | 142.3 | 583 | 736.3
0.81 | 0.032341 | 143.52 | 584.2 | 737.3
0.82 | 0.033316 | 144.96 | 585.4 | 737.9
0.83 | 0.034436 | 146.01 | 586.6 | 738.5
0.84 | 0.035487 | 147.4 | 588 | 739.3
0.85 | 0.03651 | 148.75 | 589.2 | 739.7
0.86 | 0.037464 | 150.06 | 590.4 | 740.2
0.87 | 0.038663 | 151.32 | 591.4 | 740.9
0.88 | 0.039729 | 152.66 | 592.6 | 741.3
0.89 | 0.040938 | 154 | 594 | 741.5
0.9 | 0.042069 | 155.37 | 594.6 | 741.9
0.91 | 0.043168 | 156.74 | 595.8 | 742.3
0.92 | 0.044408 | 157.97 | 597 | 742.7
0.93 | 0.045534 | 159.39 | 597.8 | 743.1
0.94 | 0.046891 | 160.83 | 599 | 743.7
0.95 | 0.048006 | 162.22 | 600.1 | 744.1
0.96 | 0.049368 | 163.63 | 601 | 744.1
0.97 | 0.050416 | 164.91 | 602 | 744.5
0.98 | 0.051866 | 166.31 | 603.2 | 744.7
0.99 | 0.053162 | 167.68 | 604.2 | 745
1 | 0.054703 | 169.02 | 605.3 | 745.1