## I-V Characteristic (mA-mm)
VDS (V) | VGS = -0.300 V | VGS = 0.100 V | VGS = 0.500 V | VGS = 0.900 V
0 | 4.197e-05 | -0.43251 | -1.0195 | -5.799
0.01 | 0.0007863 | 7.629 | 15.649 | 12.127
0.02 | 0.0013319 | 15.255 | 32.316 | 30.25
0.03 | 0.0017408 | 22.343 | 48.601 | 47.854
0.04 | 0.00206 | 28.749 | 64.94 | 65.82
0.05 | 0.0022946 | 34.574 | 81.23 | 83.4
0.06 | 0.0025042 | 39.873 | 97.11 | 100.69
0.07 | 0.0026748 | 44.572 | 112.91 | 118.07
0.08 | 0.0028192 | 48.747 | 128.69 | 135.32
0.09 | 0.0029544 | 52.498 | 144.58 | 152.86
0.1 | 0.003071 | 55.769 | 159.57 | 169.45
0.11 | 0.0032047 | 58.4 | 174.77 | 186.41
0.12 | 0.0033096 | 60.99 | 189.81 | 203.33
0.13 | 0.0034456 | 63.19 | 204.19 | 219.45
0.14 | 0.0035479 | 65.24 | 218.57 | 235.82
0.15 | 0.0036672 | 66.91 | 232.66 | 252.21
0.16 | 0.0037902 | 68.6 | 246.52 | 268
0.17 | 0.003887 | 69.97 | 259.88 | 283.45
0.18 | 0.0040242 | 71.27 | 273.06 | 299.18
0.19 | 0.0041491 | 72.54 | 286.15 | 314.71
0.2 | 0.0042725 | 73.59 | 298.5 | 329.65
0.21 | 0.0044116 | 74.63 | 310.44 | 344.23
0.22 | 0.0045525 | 75.74 | 322.41 | 359.1
0.23 | 0.0046878 | 76.72 | 334.05 | 373.62
0.24 | 0.0048155 | 77.64 | 344.75 | 387.37
0.25 | 0.0049657 | 78.84 | 355.44 | 401.25
0.26 | 0.0051101 | 79.95 | 365.83 | 414.96
0.27 | 0.0052648 | 81.1 | 375.62 | 427.98
0.28 | 0.0054287 | 82.3 | 385.08 | 441.2
0.29 | 0.0055759 | 83.39 | 394.29 | 453.98
0.3 | 0.005686 | 84.68 | 403.08 | 466.34
0.31 | 0.005889 | 85.82 | 411.46 | 478.41
0.32 | 0.006062 | 86.97 | 419.46 | 490.26
0.33 | 0.006274 | 88.1 | 427.39 | 502.1
0.34 | 0.006435 | 89.15 | 434.69 | 513.21
0.35 | 0.006613 | 90.31 | 441.63 | 523.89
0.36 | 0.006832 | 91.34 | 448.35 | 534.73
0.37 | 0.007029 | 92.42 | 454.91 | 545.3
0.38 | 0.00726 | 93.37 | 460.95 | 555.05
0.39 | 0.007445 | 94.46 | 466.69 | 564.59
0.4 | 0.007685 | 95.46 | 472.22 | 573.9
0.41 | 0.007908 | 96.61 | 477.53 | 582.8
0.42 | 0.008149 | 97.63 | 482.59 | 591.7
0.43 | 0.0084 | 98.64 | 487.38 | 599.9
0.44 | 0.008645 | 99.71 | 491.85 | 607.9
0.45 | 0.00892 | 100.74 | 496.28 | 616.2
0.46 | 0.009153 | 101.81 | 500.53 | 623.4
0.47 | 0.009472 | 102.93 | 504.46 | 630.7
0.48 | 0.009777 | 103.77 | 508.37 | 637.3
0.49 | 0.010159 | 104.98 | 512.1 | 644
0.5 | 0.01046 | 106.04 | 515.79 | 650.3
0.51 | 0.010826 | 107.11 | 519.23 | 656.4
0.52 | 0.01121 | 108.17 | 522.6 | 661.9
0.53 | 0.011607 | 109.31 | 525.9 | 667.6
0.54 | 0.012017 | 110.35 | 529.11 | 672.9
0.55 | 0.012485 | 111.52 | 532.16 | 677.6
0.56 | 0.012918 | 112.67 | 535.1 | 682.4
0.57 | 0.013312 | 113.69 | 538.03 | 686.8
0.58 | 0.013876 | 114.94 | 540.94 | 690.9
0.59 | 0.01442 | 116.11 | 543.62 | 695.2
0.6 | 0.014952 | 117.23 | 546.42 | 698.8
0.61 | 0.015443 | 118.51 | 548.84 | 702.4
0.62 | 0.016046 | 119.48 | 551.47 | 705.6
0.63 | 0.016608 | 120.81 | 553.89 | 708.9
0.64 | 0.017183 | 122.02 | 556.27 | 711.7
0.65 | 0.017835 | 123.12 | 558.46 | 714
0.66 | 0.018421 | 124.4 | 560.63 | 716.4
0.67 | 0.019147 | 125.51 | 562.75 | 718.8
0.68 | 0.0198 | 126.79 | 564.88 | 720.9
0.69 | 0.020453 | 128.03 | 566.84 | 722.8
0.7 | 0.021118 | 129.18 | 568.6 | 724.5
0.71 | 0.021888 | 130.22 | 570.3 | 726.1
0.72 | 0.022586 | 131.55 | 572.2 | 727.5
0.73 | 0.023374 | 132.76 | 573.9 | 729
0.74 | 0.024104 | 134 | 575.4 | 730.3
0.75 | 0.024865 | 135.24 | 577 | 731.3
0.76 | 0.025754 | 136.23 | 578.6 | 732.2
0.77 | 0.026573 | 137.59 | 579.8 | 733.5
0.78 | 0.027457 | 138.84 | 581.4 | 734.3
0.79 | 0.02829 | 140.09 | 582.8 | 735.1
0.8 | 0.0292 | 141.48 | 584.2 | 735.6
0.81 | 0.030096 | 142.48 | 585.4 | 736.6
0.82 | 0.031065 | 143.82 | 586.6 | 737.5
0.83 | 0.031963 | 145.1 | 588 | 738.1
0.84 | 0.03299 | 146.49 | 589.4 | 738.5
0.85 | 0.034008 | 147.65 | 590.4 | 739.1
0.86 | 0.034919 | 148.97 | 591.4 | 739.5
0.87 | 0.036039 | 150.3 | 592.6 | 739.9
0.88 | 0.037078 | 151.64 | 593.8 | 740.5
0.89 | 0.038177 | 153 | 594.6 | 740.9
0.9 | 0.039077 | 154.25 | 595.8 | 741.3
0.91 | 0.040233 | 155.65 | 596.6 | 741.5
0.92 | 0.041288 | 157.03 | 597.8 | 741.8
0.93 | 0.042423 | 158.35 | 599 | 742
0.94 | 0.043693 | 159.8 | 600.2 | 742.7
0.95 | 0.044848 | 161 | 601 | 742.9
0.96 | 0.046072 | 162.47 | 601.8 | 743.1
0.97 | 0.047112 | 163.75 | 603.1 | 743.4
0.98 | 0.048522 | 165.07 | 604.2 | 743.5
0.99 | 0.049652 | 166.5 | 605 | 743.9
1 | 0.051129 | 167.81 | 606.2 | 744.1