## I-V Characteristic (mA-mm)
VDS (V) | VGS = -0.300 V | VGS = 0.100 V | VGS = 0.500 V | VGS = 0.900 V
0 | 3.7695e-05 | -0.48254 | -1.0834 | -6.065
0.01 | 0.0008026 | 7.673 | 15.181 | 11.653
0.02 | 0.0013652 | 15.019 | 31.146 | 28.776
0.03 | 0.001789 | 21.929 | 46.954 | 45.941
0.04 | 0.0021115 | 28.39 | 62.71 | 63.44
0.05 | 0.0023672 | 34.074 | 78.67 | 80.29
0.06 | 0.0025725 | 39.297 | 94.05 | 97.09
0.07 | 0.0027524 | 44.027 | 109.47 | 114.09
0.08 | 0.0028969 | 48.148 | 124.99 | 131.2
0.09 | 0.0030332 | 51.744 | 140.04 | 147.27
0.1 | 0.0031648 | 54.986 | 154.57 | 163.77
0.11 | 0.0032874 | 57.56 | 169.6 | 180.63
0.12 | 0.0034209 | 60.13 | 184.34 | 196.73
0.13 | 0.0035269 | 62.36 | 198.19 | 212.64
0.14 | 0.0036516 | 64.3 | 212.18 | 228.61
0.15 | 0.0037693 | 66.06 | 226.3 | 244.54
0.16 | 0.0038846 | 67.6 | 239.52 | 259.74
0.17 | 0.0040129 | 69.03 | 252.78 | 275.36
0.18 | 0.0041382 | 70.25 | 265.66 | 290.53
0.19 | 0.004275 | 71.4 | 278.36 | 305.41
0.2 | 0.0044002 | 72.58 | 290.38 | 320.12
0.21 | 0.0045388 | 73.58 | 302.26 | 334.77
0.22 | 0.0046725 | 74.52 | 314.15 | 349.37
0.23 | 0.0047949 | 75.62 | 325.27 | 363.16
0.24 | 0.0049471 | 76.6 | 335.94 | 377.06
0.25 | 0.0051064 | 77.65 | 346.7 | 390.92
0.26 | 0.0052602 | 78.74 | 356.88 | 403.99
0.27 | 0.0054184 | 79.77 | 366.47 | 417.3
0.28 | 0.0055729 | 80.98 | 375.93 | 430.35
0.29 | 0.005682 | 82.12 | 385.1 | 442.95
0.3 | 0.005863 | 83.27 | 393.58 | 455.05
0.31 | 0.006049 | 84.48 | 402.08 | 467.46
0.32 | 0.006229 | 85.45 | 410.12 | 479.3
0.33 | 0.006424 | 86.68 | 417.84 | 490.91
0.34 | 0.006595 | 87.69 | 425.03 | 501.95
0.35 | 0.006816 | 88.72 | 431.96 | 512.89
0.36 | 0.007017 | 89.74 | 438.86 | 524.06
0.37 | 0.007233 | 90.77 | 445.13 | 534.32
0.38 | 0.00744 | 91.88 | 451.07 | 544.21
0.39 | 0.007662 | 92.84 | 456.76 | 553.93
0.4 | 0.007886 | 93.85 | 462.48 | 563.67
0.41 | 0.008089 | 94.81 | 467.61 | 572.7
0.42 | 0.008361 | 95.85 | 472.53 | 581.6
0.43 | 0.008632 | 96.86 | 477.23 | 590
0.44 | 0.008908 | 97.88 | 481.85 | 598.8
0.45 | 0.009139 | 99.02 | 486.15 | 606.6
0.46 | 0.009449 | 99.91 | 490.23 | 614.2
0.47 | 0.009753 | 100.98 | 494.17 | 621.8
0.48 | 0.010095 | 102.04 | 498.04 | 629.1
0.49 | 0.010404 | 102.99 | 501.78 | 635.7
0.5 | 0.010755 | 104.03 | 505.22 | 642.2
0.51 | 0.011116 | 105.09 | 508.7 | 648.7
0.52 | 0.011483 | 106.15 | 511.99 | 654.9
0.53 | 0.011938 | 107.25 | 515.28 | 660.9
0.54 | 0.012364 | 108.29 | 518.36 | 666.5
0.55 | 0.012836 | 109.27 | 521.34 | 671.5
0.56 | 0.013252 | 110.48 | 524.39 | 676.4
0.57 | 0.013748 | 111.64 | 527.27 | 681.8
0.58 | 0.014257 | 112.7 | 530.03 | 686.2
0.59 | 0.014754 | 113.89 | 532.68 | 690.4
0.6 | 0.015263 | 114.82 | 535.39 | 694.4
0.61 | 0.015891 | 116.04 | 538.01 | 698.4
0.62 | 0.01647 | 117.23 | 540.47 | 702.1
0.63 | 0.016977 | 118.35 | 542.93 | 705.5
0.64 | 0.017652 | 119.6 | 545.18 | 708.6
0.65 | 0.018338 | 120.6 | 547.54 | 711.6
0.66 | 0.018993 | 121.82 | 549.7 | 714.6
0.67 | 0.0196 | 122.99 | 551.85 | 717.2
0.68 | 0.020297 | 124.19 | 553.96 | 719.4
0.69 | 0.020977 | 125.27 | 555.86 | 721.7
0.7 | 0.021626 | 126.49 | 557.8 | 723.8
0.71 | 0.022395 | 127.59 | 559.72 | 725.7
0.72 | 0.023195 | 128.83 | 561.55 | 727.5
0.73 | 0.023958 | 129.97 | 563.15 | 729
0.74 | 0.024674 | 131.1 | 564.86 | 730.6
0.75 | 0.025541 | 132.32 | 566.46 | 731.9
0.76 | 0.026341 | 133.57 | 568.05 | 733.5
0.77 | 0.027291 | 134.77 | 569.58 | 734.9
0.78 | 0.028052 | 135.96 | 570.7 | 735.7
0.79 | 0.028904 | 137.07 | 572.3 | 736.7
0.8 | 0.029931 | 138.39 | 573.5 | 737.7
0.81 | 0.030757 | 139.6 | 574.6 | 738.6
0.82 | 0.03174 | 140.82 | 576 | 739.5
0.83 | 0.032741 | 142.02 | 577.1 | 740.3
0.84 | 0.033686 | 143.24 | 578.7 | 741.1
0.85 | 0.034509 | 144.51 | 579.8 | 741.8
0.86 | 0.035562 | 145.78 | 581.2 | 742.5
0.87 | 0.036793 | 147.09 | 582.1 | 742.9
0.88 | 0.037727 | 148.23 | 583.2 | 743.5
0.89 | 0.0387 | 149.65 | 584.6 | 744.1
0.9 | 0.039939 | 150.9 | 585.2 | 744.4
0.91 | 0.041034 | 152.3 | 586.6 | 745.1
0.92 | 0.042051 | 153.65 | 587.8 | 745.7
0.93 | 0.043305 | 154.8 | 588.6 | 745.9
0.94 | 0.044494 | 156.21 | 589.4 | 746.3
0.95 | 0.045575 | 157.52 | 590.6 | 746.9
0.96 | 0.046837 | 158.89 | 591.8 | 747.3
0.97 | 0.048042 | 160.29 | 593 | 747.5
0.98 | 0.049271 | 161.48 | 594.2 | 747.5
0.99 | 0.050393 | 162.83 | 594.8 | 747.9
1 | 0.051803 | 164.11 | 595.8 | 748.3