## I-V Characteristic (mA-mm)
VDS (V) | VGS = -0.300 V | VGS = 0.100 V | VGS = 0.500 V | VGS = 0.900 V
0 | 2.7329e-05 | -0.5565 | -0.9193 | -5.879
0.01 | 0.0009036 | 7.657 | 15.246 | 11.613
0.02 | 0.0015479 | 15.321 | 31.2 | 28.833
0.03 | 0.0020284 | 22.343 | 46.963 | 46.096
0.04 | 0.0024006 | 28.811 | 63.04 | 63.32
0.05 | 0.0027022 | 34.745 | 78.56 | 80.31
0.06 | 0.0029278 | 40.094 | 94.72 | 97.88
0.07 | 0.0031314 | 44.887 | 110.16 | 114.52
0.08 | 0.0033048 | 49.077 | 124.96 | 130.97
0.09 | 0.0034539 | 52.895 | 140.31 | 147.91
0.1 | 0.0036168 | 56.221 | 155.32 | 164.29
0.11 | 0.0037514 | 58.98 | 170.21 | 180.92
0.12 | 0.0038972 | 61.53 | 184.39 | 197.09
0.13 | 0.004039 | 63.87 | 198.99 | 213.24
0.14 | 0.0041741 | 65.92 | 212.96 | 228.93
0.15 | 0.0043262 | 67.75 | 226.71 | 244.47
0.16 | 0.0044499 | 69.38 | 240.39 | 260.55
0.17 | 0.0045998 | 70.79 | 253.72 | 275.77
0.18 | 0.0047487 | 72.13 | 266.3 | 290.49
0.19 | 0.004876 | 73.39 | 279.02 | 305.89
0.2 | 0.0050551 | 74.5 | 291.73 | 320.91
0.21 | 0.0052105 | 75.64 | 303.53 | 334.97
0.22 | 0.0053729 | 76.7 | 314.87 | 349.34
0.23 | 0.0055442 | 77.73 | 326.43 | 363.75
0.24 | 0.005653 | 78.8 | 337.35 | 377.42
0.25 | 0.005852 | 79.91 | 347.88 | 391.03
0.26 | 0.006022 | 80.95 | 358 | 404.47
0.27 | 0.006187 | 82.26 | 368.03 | 417.68
0.28 | 0.006414 | 83.47 | 377.43 | 430.28
0.29 | 0.006604 | 84.63 | 386.31 | 442.92
0.3 | 0.006832 | 85.82 | 395.24 | 455.57
0.31 | 0.007005 | 86.93 | 403.85 | 467.34
0.32 | 0.007206 | 88.06 | 411.69 | 478.92
0.33 | 0.007415 | 89.3 | 419.37 | 490.78
0.34 | 0.00763 | 90.28 | 426.96 | 502.12
0.35 | 0.007848 | 91.52 | 434.05 | 512.84
0.36 | 0.008111 | 92.48 | 440.71 | 523.38
0.37 | 0.008339 | 93.64 | 447 | 533.81
0.38 | 0.008554 | 94.65 | 453.2 | 544.03
0.39 | 0.008817 | 95.79 | 459.07 | 553.89
0.4 | 0.009094 | 96.7 | 464.55 | 563.04
0.41 | 0.009396 | 97.83 | 469.75 | 572.3
0.42 | 0.00963 | 98.8 | 474.84 | 581.4
0.43 | 0.009914 | 99.87 | 479.71 | 589.8
0.44 | 0.010252 | 100.88 | 484.23 | 597.8
0.45 | 0.010539 | 101.84 | 488.54 | 605.5
0.46 | 0.010882 | 102.94 | 492.79 | 613.6
0.47 | 0.011248 | 104 | 496.8 | 621.1
0.48 | 0.011617 | 105.07 | 500.59 | 627.7
0.49 | 0.011981 | 106.2 | 504.23 | 634.8
0.5 | 0.012413 | 107.17 | 507.9 | 641.5
0.51 | 0.012813 | 108.25 | 511.39 | 647.9
0.52 | 0.013304 | 109.38 | 514.75 | 653.7
0.53 | 0.01374 | 110.44 | 517.86 | 659.4
0.54 | 0.014247 | 111.54 | 521.07 | 664.9
0.55 | 0.014796 | 112.64 | 524.2 | 670.4
0.56 | 0.015236 | 113.8 | 527.23 | 675.2
0.57 | 0.015859 | 114.92 | 530.14 | 680.2
0.58 | 0.016464 | 116.09 | 532.81 | 684.5
0.59 | 0.017076 | 117.07 | 535.63 | 689.1
0.6 | 0.017629 | 118.33 | 538.36 | 693.2
0.61 | 0.018309 | 119.47 | 540.91 | 696.8
0.62 | 0.018994 | 120.68 | 543.35 | 700.4
0.63 | 0.019673 | 121.88 | 545.78 | 703.7
0.64 | 0.020384 | 122.88 | 548.24 | 706.9
0.65 | 0.021114 | 124.19 | 550.53 | 710
0.66 | 0.021852 | 125.38 | 552.77 | 712.6
0.67 | 0.022522 | 126.53 | 554.76 | 715.3
0.68 | 0.023451 | 127.75 | 556.93 | 717.6
0.69 | 0.024295 | 128.82 | 558.95 | 719.7
0.7 | 0.025135 | 130.06 | 560.87 | 722
0.71 | 0.025918 | 131.28 | 562.8 | 723.8
0.72 | 0.026782 | 132.51 | 564.42 | 725.3
0.73 | 0.02761 | 133.6 | 566.23 | 727.1
0.74 | 0.02851 | 134.84 | 567.92 | 728.7
0.75 | 0.029493 | 136.05 | 569.57 | 729.9
0.76 | 0.030427 | 137.27 | 570.9 | 731.5
0.77 | 0.031433 | 138.55 | 572.4 | 732.4
0.78 | 0.032384 | 139.6 | 573.9 | 733.6
0.79 | 0.033465 | 140.86 | 575 | 734.9
0.8 | 0.034475 | 142.18 | 576.6 | 735.6
0.81 | 0.035565 | 143.4 | 577.8 | 736.7
0.82 | 0.03652 | 144.76 | 579 | 737.5
0.83 | 0.037725 | 145.91 | 580.5 | 738.3
0.84 | 0.038815 | 147.25 | 581.8 | 739.3
0.85 | 0.039824 | 148.54 | 583 | 739.9
0.86 | 0.041073 | 149.82 | 584.2 | 740.5
0.87 | 0.042327 | 151.08 | 585.1 | 741.1
0.88 | 0.04346 | 152.38 | 586.4 | 741.5
0.89 | 0.044697 | 153.69 | 587.6 | 742
0.9 | 0.046005 | 155.01 | 588.6 | 742.7
0.91 | 0.047204 | 156.37 | 589.8 | 743.1
0.92 | 0.048638 | 157.61 | 590.6 | 743.5
0.93 | 0.049874 | 158.99 | 591.8 | 744.3
0.94 | 0.051082 | 160.33 | 592.8 | 744.3
0.95 | 0.052631 | 161.75 | 593.8 | 744.7
0.96 | 0.053679 | 163.21 | 595 | 745.1
0.97 | 0.055184 | 164.36 | 596.2 | 745.5
0.98 | 0.056778 | 165.89 | 597.2 | 745.9
0.99 | 0.0581 | 167.23 | 598.1 | 746.2
1 | 0.05962 | 168.58 | 599.2 | 746.3