## I-V Characteristic (mA-mm)
VDS (V) | VGS = -0.300 V | VGS = 0.100 V | VGS = 0.500 V | VGS = 0.900 V
0 | 3.3932e-05 | -0.5654 | -0.9004 | -5.739
0.01 | 0.0008677 | 7.69 | 15.218 | 11.611
0.02 | 0.0014795 | 15.262 | 31.266 | 29.011
0.03 | 0.001944 | 22.203 | 47.035 | 46.092
0.04 | 0.002301 | 28.729 | 63.14 | 63.64
0.05 | 0.002575 | 34.653 | 78.93 | 80.44
0.06 | 0.0028101 | 39.914 | 94.66 | 97.82
0.07 | 0.002996 | 44.683 | 110.06 | 114.76
0.08 | 0.0031631 | 48.89 | 125.38 | 131.37
0.09 | 0.0033192 | 52.653 | 140.58 | 147.99
0.1 | 0.0034509 | 55.92 | 155.23 | 164.53
0.11 | 0.0035991 | 58.65 | 170.43 | 181.27
0.12 | 0.0037355 | 61.2 | 184.91 | 197.24
0.13 | 0.003868 | 63.55 | 199.11 | 213.32
0.14 | 0.0039881 | 65.56 | 213.1 | 229.35
0.15 | 0.0041334 | 67.38 | 227.13 | 245.33
0.16 | 0.0042691 | 69.03 | 240.63 | 260.67
0.17 | 0.0043906 | 70.41 | 253.72 | 276.16
0.18 | 0.0045479 | 71.81 | 266.68 | 291.31
0.19 | 0.0046907 | 72.99 | 279.46 | 306.24
0.2 | 0.0048262 | 74.09 | 291.87 | 321.35
0.21 | 0.0049809 | 75.24 | 303.65 | 335.8
0.22 | 0.0051439 | 76.21 | 315.41 | 349.94
0.23 | 0.0053188 | 77.28 | 326.73 | 364.2
0.24 | 0.0054766 | 78.37 | 337.45 | 377.95
0.25 | 0.0056466 | 79.42 | 348.25 | 391.86
0.26 | 0.005703 | 80.5 | 358.37 | 404.92
0.27 | 0.00592 | 81.8 | 368.15 | 418.28
0.28 | 0.006091 | 82.92 | 377.59 | 431.17
0.29 | 0.006285 | 84.15 | 386.73 | 443.65
0.3 | 0.006476 | 85.38 | 395.53 | 456.14
0.31 | 0.006676 | 86.39 | 403.9 | 468.3
0.32 | 0.006894 | 87.62 | 411.98 | 479.96
0.33 | 0.007114 | 88.73 | 419.8 | 491.52
0.34 | 0.00733 | 89.86 | 427.17 | 502.93
0.35 | 0.007518 | 91 | 434.15 | 513.81
0.36 | 0.007768 | 91.98 | 440.95 | 524.55
0.37 | 0.007975 | 93.08 | 447.38 | 534.78
0.38 | 0.008252 | 94.12 | 453.48 | 544.78
0.39 | 0.008483 | 95.11 | 459.18 | 554.75
0.4 | 0.008738 | 96.15 | 464.76 | 564.2
0.41 | 0.008985 | 97.25 | 470.11 | 573.2
0.42 | 0.009245 | 98.27 | 475.08 | 582
0.43 | 0.009555 | 99.32 | 479.8 | 590.6
0.44 | 0.009846 | 100.34 | 484.36 | 599
0.45 | 0.010145 | 101.28 | 488.79 | 606.8
0.46 | 0.010451 | 102.46 | 492.96 | 614.3
0.47 | 0.010809 | 103.5 | 496.94 | 621.9
0.48 | 0.011178 | 104.51 | 500.77 | 629.3
0.49 | 0.011568 | 105.65 | 504.46 | 635.9
0.5 | 0.011943 | 106.55 | 508.12 | 642.2
0.51 | 0.012363 | 107.75 | 511.53 | 648.7
0.52 | 0.012778 | 108.83 | 514.92 | 654.9
0.53 | 0.013237 | 109.88 | 518.1 | 660.7
0.54 | 0.013748 | 111.04 | 521.24 | 666.1
0.55 | 0.014248 | 112.12 | 524.3 | 671.3
0.56 | 0.014857 | 113.24 | 527.34 | 676.4
0.57 | 0.015306 | 114.41 | 530.28 | 681.1
0.58 | 0.015917 | 115.51 | 532.97 | 685.6
0.59 | 0.016476 | 116.53 | 535.79 | 690
0.6 | 0.017117 | 117.78 | 538.44 | 694.2
0.61 | 0.017759 | 118.92 | 540.99 | 698
0.62 | 0.018368 | 120.07 | 543.53 | 701.5
0.63 | 0.018992 | 121.36 | 545.92 | 704.8
0.64 | 0.019658 | 122.34 | 548.33 | 708
0.65 | 0.020484 | 123.62 | 550.62 | 711
0.66 | 0.021222 | 124.8 | 552.77 | 713.8
0.67 | 0.021955 | 125.97 | 554.9 | 716.3
0.68 | 0.022684 | 127.23 | 557.01 | 718.7
0.69 | 0.023527 | 128.29 | 559 | 720.9
0.7 | 0.024236 | 129.58 | 560.91 | 723
0.71 | 0.025049 | 130.72 | 562.78 | 724.7
0.72 | 0.025905 | 131.99 | 564.49 | 726.7
0.73 | 0.026826 | 133.08 | 566.28 | 728.2
0.74 | 0.027787 | 134.26 | 567.98 | 729.9
0.75 | 0.028501 | 135.46 | 569.56 | 731.1
0.76 | 0.029496 | 136.65 | 570.9 | 732.3
0.77 | 0.030418 | 137.93 | 572.5 | 733.9
0.78 | 0.03147 | 139.03 | 573.9 | 734.9
0.79 | 0.0324 | 140.29 | 575.2 | 736.1
0.8 | 0.033477 | 141.56 | 576.6 | 736.7
0.81 | 0.034394 | 142.82 | 577.8 | 737.9
0.82 | 0.035382 | 144.11 | 579.1 | 738.6
0.83 | 0.036524 | 145.19 | 580.6 | 739.3
0.84 | 0.037699 | 146.61 | 581.8 | 739.9
0.85 | 0.038754 | 147.88 | 583 | 740.9
0.86 | 0.039778 | 149.14 | 584.4 | 741.2
0.87 | 0.041094 | 150.53 | 585.3 | 741.9
0.88 | 0.04225 | 151.76 | 586.4 | 742.3
0.89 | 0.043547 | 153.08 | 587.8 | 743.1
0.9 | 0.044636 | 154.44 | 588.6 | 743.5
0.91 | 0.04595 | 155.76 | 589.8 | 743.9
0.92 | 0.0473 | 156.97 | 590.8 | 744.3
0.93 | 0.048225 | 158.39 | 591.8 | 745
0.94 | 0.049729 | 159.72 | 593 | 745.1
0.95 | 0.050986 | 161.18 | 594.2 | 745.9
0.96 | 0.05245 | 162.55 | 595 | 746.1
0.97 | 0.053545 | 163.75 | 596.1 | 746.4
0.98 | 0.055096 | 165.14 | 597 | 746.7
0.99 | 0.056499 | 166.53 | 598 | 747.3
1 | 0.05794 | 167.87 | 599.2 | 747.3