## I-V Characteristic (mA-mm)
VDS (V) | VGS = -0.300 V | VGS = 0.100 V | VGS = 0.500 V | VGS = 0.900 V
0 | 3.884e-05 | -0.44627 | -0.9497 | -6.049
0.01 | 0.0008476 | 7.6 | 15.079 | 11.444
0.02 | 0.0014428 | 15.075 | 31.055 | 28.605
0.03 | 0.0018898 | 22.139 | 47.211 | 45.889
0.04 | 0.0022345 | 28.661 | 62.63 | 63.15
0.05 | 0.0025035 | 34.345 | 78.78 | 79.72
0.06 | 0.0027242 | 39.614 | 93.98 | 97.16
0.07 | 0.0029082 | 44.408 | 109.26 | 114.21
0.08 | 0.0030833 | 48.528 | 124.73 | 130.34
0.09 | 0.0032307 | 52.212 | 139.85 | 147.1
0.1 | 0.0033691 | 55.537 | 154.58 | 163.99
0.11 | 0.0034935 | 58.14 | 169.22 | 179.94
0.12 | 0.003624 | 60.79 | 183.99 | 196.05
0.13 | 0.0037479 | 63.04 | 198.08 | 212.36
0.14 | 0.0038618 | 64.98 | 211.68 | 228.15
0.15 | 0.0040019 | 66.86 | 225.94 | 243.84
0.16 | 0.0041292 | 68.39 | 239.39 | 259.38
0.17 | 0.0042679 | 69.87 | 252.15 | 274.77
0.18 | 0.0043963 | 71.13 | 264.99 | 289.56
0.19 | 0.0045448 | 72.34 | 278.16 | 304.49
0.2 | 0.0046895 | 73.54 | 290.04 | 319.7
0.21 | 0.0048248 | 74.51 | 301.84 | 333.8
0.22 | 0.0049811 | 75.57 | 313.68 | 347.91
0.23 | 0.0051311 | 76.61 | 325.07 | 362.24
0.24 | 0.0052779 | 77.69 | 335.67 | 376.31
0.25 | 0.0054624 | 78.65 | 346.2 | 389.56
0.26 | 0.0056225 | 79.83 | 356.49 | 402.87
0.27 | 0.005666 | 81.01 | 366.14 | 416.24
0.28 | 0.005848 | 82.14 | 375.4 | 428.92
0.29 | 0.006052 | 83.42 | 384.75 | 441.51
0.3 | 0.006256 | 84.49 | 393.45 | 453.88
0.31 | 0.006451 | 85.77 | 401.59 | 466.17
0.32 | 0.006639 | 86.83 | 409.68 | 477.57
0.33 | 0.006867 | 87.94 | 417.57 | 488.91
0.34 | 0.00708 | 89.06 | 424.9 | 500.59
0.35 | 0.007307 | 90.08 | 431.73 | 511.47
0.36 | 0.00751 | 91.16 | 438.45 | 521.87
0.37 | 0.007744 | 92.2 | 444.97 | 532.17
0.38 | 0.007971 | 93.27 | 451.1 | 542.34
0.39 | 0.00818 | 94.22 | 456.66 | 552.24
0.4 | 0.008443 | 95.33 | 462.14 | 561.43
0.41 | 0.008701 | 96.35 | 467.49 | 570.3
0.42 | 0.00898 | 97.45 | 472.58 | 579.1
0.43 | 0.009201 | 98.49 | 477.21 | 588.1
0.44 | 0.009519 | 99.43 | 481.72 | 596.2
0.45 | 0.009819 | 100.5 | 486.11 | 604.2
0.46 | 0.01016 | 101.59 | 490.33 | 611.6
0.47 | 0.010435 | 102.58 | 494.23 | 619.5
0.48 | 0.010805 | 103.7 | 498 | 626.2
0.49 | 0.011186 | 104.58 | 501.74 | 632.9
0.5 | 0.011496 | 105.77 | 505.38 | 639.7
0.51 | 0.01196 | 106.81 | 508.73 | 646.1
0.52 | 0.012367 | 107.9 | 512.03 | 652.1
0.53 | 0.012854 | 108.89 | 515.26 | 658.2
0.54 | 0.013269 | 110.07 | 518.4 | 663.3
0.55 | 0.013809 | 111.2 | 521.44 | 668.8
0.56 | 0.014295 | 112.26 | 524.36 | 674.1
0.57 | 0.014832 | 113.33 | 527.17 | 678.4
0.58 | 0.015387 | 114.41 | 530.06 | 683.2
0.59 | 0.015983 | 115.59 | 532.73 | 687.5
0.6 | 0.016591 | 116.8 | 535.35 | 691.6
0.61 | 0.017105 | 117.89 | 537.98 | 695.2
0.62 | 0.017804 | 119.19 | 540.37 | 699
0.63 | 0.018429 | 120.14 | 542.87 | 702.5
0.64 | 0.01916 | 121.42 | 545.23 | 705.7
0.65 | 0.019713 | 122.6 | 547.46 | 708.9
0.66 | 0.020409 | 123.72 | 549.65 | 711.2
0.67 | 0.021112 | 124.92 | 551.77 | 713.9
0.68 | 0.021903 | 126.05 | 553.9 | 716.2
0.69 | 0.022705 | 127.29 | 555.86 | 718.6
0.7 | 0.023491 | 128.45 | 557.77 | 720.8
0.71 | 0.024322 | 129.66 | 559.52 | 722.5
0.72 | 0.024979 | 130.73 | 561.35 | 724.5
0.73 | 0.025898 | 132.02 | 563.22 | 725.9
0.74 | 0.026735 | 133.23 | 564.78 | 727.5
0.75 | 0.027744 | 134.4 | 566.46 | 728.8
0.76 | 0.028614 | 135.73 | 567.87 | 730
0.77 | 0.029445 | 136.69 | 569.47 | 731.5
0.78 | 0.03041 | 138.03 | 570.7 | 732.5
0.79 | 0.031251 | 139.22 | 572.1 | 733.5
0.8 | 0.03245 | 140.43 | 573.5 | 734.9
0.81 | 0.033354 | 141.76 | 574.8 | 735.5
0.82 | 0.034508 | 142.78 | 576.4 | 736.3
0.83 | 0.035304 | 144.2 | 577.1 | 737.3
0.84 | 0.036522 | 145.49 | 578.6 | 737.9
0.85 | 0.037596 | 146.75 | 579.7 | 738.7
0.86 | 0.03871 | 147.97 | 581 | 739.5
0.87 | 0.039776 | 149.32 | 582.1 | 739.9
0.88 | 0.040999 | 150.62 | 583 | 740.7
0.89 | 0.042178 | 151.84 | 584.4 | 740.9
0.9 | 0.043254 | 153.24 | 585.4 | 741.5
0.91 | 0.044514 | 154.42 | 586.5 | 742.1
0.92 | 0.045826 | 155.76 | 587.6 | 742.7
0.93 | 0.047135 | 157.19 | 588.5 | 743.1
0.94 | 0.04819 | 158.48 | 589.4 | 743.4
0.95 | 0.049594 | 159.96 | 590.6 | 743.7
0.96 | 0.050879 | 161.06 | 591.8 | 744.3
0.97 | 0.052278 | 162.57 | 592.8 | 744.7
0.98 | 0.05363 | 163.89 | 594 | 744.7
0.99 | 0.055095 | 165.25 | 594.8 | 745.1
1 | 0.056539 | 166.58 | 595.8 | 745.5