## I-V Characteristic (mA-mm)
VDS (V) | VGS = -0.300 V | VGS = 0.100 V | VGS = 0.500 V | VGS = 0.900 V
0 | 4.0491e-05 | -0.45633 | -0.9853 | -5.884
0.01 | 0.0008587 | 7.642 | 15.187 | 11.532
0.02 | 0.0014618 | 15.17 | 31.158 | 28.686
0.03 | 0.0019156 | 22.227 | 47.315 | 46.37
0.04 | 0.0022647 | 28.769 | 62.97 | 63.39
0.05 | 0.0025409 | 34.566 | 78.76 | 80.73
0.06 | 0.0027576 | 39.847 | 94.37 | 97.47
0.07 | 0.0029503 | 44.639 | 109.97 | 114.47
0.08 | 0.0031159 | 48.82 | 125.08 | 131.33
0.09 | 0.0032671 | 52.555 | 140.27 | 147.61
0.1 | 0.0034103 | 55.895 | 155.52 | 164.41
0.11 | 0.0035342 | 58.57 | 170.08 | 180.88
0.12 | 0.0036725 | 61.25 | 184.41 | 197.07
0.13 | 0.0038032 | 63.5 | 198.84 | 213.14
0.14 | 0.0039227 | 65.52 | 212.69 | 228.95
0.15 | 0.0040676 | 67.34 | 226.79 | 245.08
0.16 | 0.0041926 | 68.86 | 240.13 | 260.43
0.17 | 0.0043351 | 70.39 | 253.4 | 275.68
0.18 | 0.0044574 | 71.65 | 266.24 | 290.89
0.19 | 0.0046012 | 72.93 | 278.92 | 306.13
0.2 | 0.0047607 | 74.07 | 291.34 | 320.7
0.21 | 0.0048801 | 75.08 | 303.16 | 335.31
0.22 | 0.005056 | 76.19 | 314.69 | 349.63
0.23 | 0.005215 | 77.18 | 326.11 | 363.68
0.24 | 0.0053671 | 78.24 | 337.21 | 377.86
0.25 | 0.005535 | 79.21 | 347.51 | 391.46
0.26 | 0.005651 | 80.36 | 357.66 | 404.63
0.27 | 0.005841 | 81.64 | 367.67 | 417.84
0.28 | 0.006048 | 82.78 | 376.96 | 430.74
0.29 | 0.006223 | 84.05 | 386.1 | 443.44
0.3 | 0.006415 | 85.11 | 394.82 | 455.57
0.31 | 0.006605 | 86.33 | 403.33 | 467.83
0.32 | 0.00681 | 87.41 | 411.27 | 479.66
0.33 | 0.007009 | 88.55 | 418.96 | 491.32
0.34 | 0.007207 | 89.71 | 426.4 | 502.43
0.35 | 0.007444 | 90.72 | 433.48 | 513.45
0.36 | 0.007629 | 91.82 | 440.15 | 524.24
0.37 | 0.007883 | 92.88 | 446.5 | 534.55
0.38 | 0.008124 | 93.92 | 452.64 | 544.7
0.39 | 0.008385 | 94.96 | 458.51 | 554.37
0.4 | 0.008591 | 95.99 | 464 | 563.98
0.41 | 0.008855 | 97.09 | 469.27 | 572.8
0.42 | 0.009134 | 98.05 | 474.27 | 581.6
0.43 | 0.009415 | 99.19 | 479.08 | 590.4
0.44 | 0.009704 | 100 | 483.63 | 598.6
0.45 | 0.010023 | 101.14 | 487.99 | 606.9
0.46 | 0.010316 | 102.26 | 492.11 | 614.3
0.47 | 0.010622 | 103.26 | 496.2 | 621.8
0.48 | 0.011017 | 104.43 | 499.98 | 629.1
0.49 | 0.011389 | 105.29 | 503.66 | 635.9
0.5 | 0.011806 | 106.53 | 507.24 | 642.1
0.51 | 0.012167 | 107.56 | 510.73 | 648.7
0.52 | 0.012656 | 108.58 | 514.07 | 654.9
0.53 | 0.013071 | 109.62 | 517.3 | 660.5
0.54 | 0.013521 | 110.72 | 520.45 | 666.1
0.55 | 0.01407 | 111.8 | 523.51 | 671.3
0.56 | 0.014595 | 113 | 526.49 | 676.4
0.57 | 0.015121 | 114.04 | 529.32 | 681.2
0.58 | 0.015666 | 115.08 | 532.17 | 685.7
0.59 | 0.016296 | 116.35 | 534.92 | 690
0.6 | 0.016882 | 117.49 | 537.6 | 694.1
0.61 | 0.017472 | 118.63 | 540.22 | 698
0.62 | 0.018154 | 119.95 | 542.59 | 701.7
0.63 | 0.018794 | 120.85 | 545.11 | 704.8
0.64 | 0.019507 | 122.18 | 547.48 | 708.2
0.65 | 0.020119 | 123.36 | 549.7 | 711.2
0.66 | 0.020932 | 124.46 | 551.98 | 714
0.67 | 0.021652 | 125.69 | 553.99 | 716.4
0.68 | 0.022473 | 126.83 | 556.13 | 718.8
0.69 | 0.023137 | 128.06 | 558.17 | 721.3
0.7 | 0.02399 | 129.21 | 560.08 | 722.9
0.71 | 0.024833 | 130.45 | 561.83 | 725.1
0.72 | 0.025746 | 131.52 | 563.7 | 726.7
0.73 | 0.026521 | 132.76 | 565.44 | 728.3
0.74 | 0.027401 | 133.99 | 567.08 | 729.9
0.75 | 0.028287 | 135.18 | 568.78 | 731.4
0.76 | 0.029116 | 136.47 | 570.2 | 732.7
0.77 | 0.030166 | 137.43 | 571.5 | 733.8
0.78 | 0.031155 | 138.77 | 572.8 | 735.1
0.79 | 0.032227 | 140.07 | 574.3 | 735.9
0.8 | 0.03309 | 141.22 | 575.7 | 737
0.81 | 0.034156 | 142.54 | 577 | 737.9
0.82 | 0.035225 | 143.66 | 578.2 | 738.7
0.83 | 0.036319 | 145.01 | 579.8 | 739.3
0.84 | 0.037319 | 146.27 | 580.8 | 740.2
0.85 | 0.038462 | 147.57 | 582.1 | 741.1
0.86 | 0.039606 | 148.77 | 583 | 741.5
0.87 | 0.040568 | 150.11 | 584.2 | 741.9
0.88 | 0.041991 | 151.48 | 585.4 | 742.7
0.89 | 0.04299 | 152.76 | 586.8 | 743.1
0.9 | 0.044392 | 154.11 | 587.8 | 743.5
0.91 | 0.045517 | 155.29 | 588.8 | 744.3
0.92 | 0.046826 | 156.67 | 589.8 | 744.4
0.93 | 0.048108 | 158.05 | 591 | 745
0.94 | 0.049306 | 159.39 | 592 | 745.2
0.95 | 0.050611 | 160.81 | 593 | 745.8
0.96 | 0.052172 | 162.06 | 594.2 | 746.1
0.97 | 0.053555 | 163.47 | 595 | 746.4
0.98 | 0.0547 | 164.83 | 596.2 | 746.9
0.99 | 0.056219 | 166.18 | 597.2 | 747.1
1 | 0.05764 | 167.5 | 598.2 | 747.5