## I-V Characteristic (mA-mm)
VDS (V) | VGS = -0.300 V | VGS = 0.100 V | VGS = 0.500 V | VGS = 0.900 V
0 | 3.406e-05 | -0.50156 | -0.8422 | -6.033
0.01 | 0.0008568 | 7.614 | 14.805 | 11.035
0.02 | 0.0014641 | 15.005 | 30.382 | 27.892
0.03 | 0.0019179 | 21.905 | 45.975 | 44.687
0.04 | 0.0022649 | 28.341 | 61.43 | 61.59
0.05 | 0.0025345 | 34.192 | 77 | 77.97
0.06 | 0.0027661 | 39.342 | 92.08 | 95.22
0.07 | 0.0029532 | 44.096 | 107.17 | 111.6
0.08 | 0.0031232 | 48.305 | 122.34 | 127.59
0.09 | 0.0032644 | 51.955 | 137.11 | 143.98
0.1 | 0.0034018 | 55.234 | 151.26 | 160.43
0.11 | 0.0035386 | 57.93 | 166.21 | 176.34
0.12 | 0.0036603 | 60.51 | 180.49 | 192.17
0.13 | 0.0037968 | 62.79 | 194.18 | 208.15
0.14 | 0.0039219 | 64.72 | 207.97 | 223.58
0.15 | 0.0040536 | 66.5 | 221.76 | 239.21
0.16 | 0.0041979 | 68.05 | 235.02 | 254.51
0.17 | 0.0043303 | 69.55 | 247.72 | 269.69
0.18 | 0.0044738 | 70.78 | 260.66 | 284.22
0.19 | 0.0045999 | 71.98 | 273.27 | 299
0.2 | 0.0047562 | 73.18 | 285.15 | 314.15
0.21 | 0.0049049 | 74.11 | 296.95 | 328.16
0.22 | 0.0050425 | 75.24 | 308.68 | 342.08
0.23 | 0.0052123 | 76.21 | 319.76 | 356.45
0.24 | 0.0053591 | 77.24 | 330.35 | 370.05
0.25 | 0.0055218 | 78.38 | 341.13 | 383.42
0.26 | 0.0056904 | 79.32 | 351.17 | 396.73
0.27 | 0.005765 | 80.59 | 360.78 | 410.06
0.28 | 0.005946 | 81.72 | 370.23 | 422.54
0.29 | 0.006126 | 82.91 | 379.39 | 435.19
0.3 | 0.006338 | 84.02 | 387.96 | 447.7
0.31 | 0.006537 | 85.13 | 396.31 | 459.87
0.32 | 0.00675 | 86.23 | 404.47 | 471.3
0.33 | 0.006935 | 87.39 | 412.33 | 482.95
0.34 | 0.007152 | 88.47 | 419.53 | 494.61
0.35 | 0.007368 | 89.45 | 426.51 | 505.54
0.36 | 0.007621 | 90.52 | 433.38 | 516.07
0.37 | 0.007838 | 91.62 | 439.85 | 526.51
0.38 | 0.008065 | 92.64 | 445.81 | 536.81
0.39 | 0.008306 | 93.8 | 451.56 | 546.87
0.4 | 0.008546 | 94.61 | 457.17 | 556.22
0.41 | 0.008814 | 95.69 | 462.51 | 565.53
0.42 | 0.009107 | 96.79 | 467.49 | 574.3
0.43 | 0.009403 | 97.68 | 472.18 | 583.4
0.44 | 0.00964 | 98.88 | 476.69 | 591.8
0.45 | 0.009957 | 99.77 | 481.17 | 599.8
0.46 | 0.010272 | 100.85 | 485.23 | 607.6
0.47 | 0.010627 | 101.88 | 489.2 | 615.7
0.48 | 0.010973 | 102.95 | 493.03 | 622.8
0.49 | 0.011322 | 103.87 | 496.76 | 629.7
0.5 | 0.011747 | 104.94 | 500.27 | 636.7
0.51 | 0.012116 | 106.03 | 503.64 | 643.5
0.52 | 0.012596 | 107.09 | 506.98 | 649.9
0.53 | 0.012992 | 108.21 | 510.21 | 655.7
0.54 | 0.013534 | 109.09 | 513.32 | 661.7
0.55 | 0.013993 | 110.32 | 516.35 | 667.2
0.56 | 0.014511 | 111.36 | 519.26 | 672.5
0.57 | 0.015067 | 112.51 | 522.2 | 677.6
0.58 | 0.015591 | 113.6 | 524.9 | 682.4
0.59 | 0.01621 | 114.65 | 527.6 | 687
0.6 | 0.016843 | 115.87 | 530.23 | 691.4
0.61 | 0.017492 | 116.99 | 532.84 | 695.8
0.62 | 0.01808 | 118.15 | 535.37 | 699.4
0.63 | 0.018733 | 119.24 | 537.68 | 702.9
0.64 | 0.019433 | 120.4 | 540.12 | 706.6
0.65 | 0.020159 | 121.56 | 542.42 | 709.6
0.66 | 0.020875 | 122.74 | 544.62 | 712.8
0.67 | 0.021629 | 123.88 | 546.72 | 715.7
0.68 | 0.022359 | 124.93 | 548.82 | 718.3
0.69 | 0.023135 | 126.13 | 550.77 | 720.8
0.7 | 0.023909 | 127.35 | 552.73 | 722.8
0.71 | 0.024777 | 128.49 | 554.59 | 725.3
0.72 | 0.025607 | 129.77 | 556.37 | 727.1
0.73 | 0.026435 | 130.76 | 558.15 | 728.7
0.74 | 0.027373 | 132.02 | 559.88 | 730.9
0.75 | 0.028299 | 133.21 | 561.45 | 732.3
0.76 | 0.029236 | 134.3 | 563.08 | 733.9
0.77 | 0.0302 | 135.55 | 564.46 | 735.1
0.78 | 0.031081 | 136.69 | 566.04 | 736.5
0.79 | 0.032108 | 137.89 | 567.46 | 737.9
0.8 | 0.033016 | 139.17 | 568.85 | 738.9
0.81 | 0.034168 | 140.31 | 570 | 739.9
0.82 | 0.035182 | 141.46 | 571.5 | 740.9
0.83 | 0.036324 | 142.76 | 572.7 | 741.6
0.84 | 0.037296 | 143.94 | 573.9 | 742.5
0.85 | 0.038479 | 145.26 | 574.9 | 743.4
0.86 | 0.03946 | 146.55 | 576.4 | 744.1
0.87 | 0.040746 | 147.65 | 577.6 | 744.7
0.88 | 0.041981 | 149 | 578.2 | 745.2
0.89 | 0.04317 | 150.31 | 579.8 | 746.1
0.9 | 0.04441 | 151.54 | 580.8 | 746.7
0.91 | 0.045442 | 152.92 | 582 | 747.3
0.92 | 0.046885 | 154.14 | 583 | 747.7
0.93 | 0.048204 | 155.51 | 583.7 | 748.2
0.94 | 0.04957 | 156.83 | 585 | 748.4
0.95 | 0.050725 | 158.12 | 586 | 748.9
0.96 | 0.052108 | 159.36 | 587.2 | 749.5
0.97 | 0.053598 | 160.75 | 588.2 | 749.9
0.98 | 0.054996 | 162.06 | 589 | 750.4
0.99 | 0.056295 | 163.38 | 590 | 750.8
1 | 0.05764 | 164.79 | 591.4 | 751.1