## I-V Characteristic (mA-mm)
VDS (V) | VGS = -0.300 V | VGS = 0.100 V | VGS = 0.500 V | VGS = 0.900 V
0 | 2.8167e-05 | -0.39824 | -0.9351 | -6.023
0.01 | 0.0008691 | 7.471 | 14.486 | 10.534
0.02 | 0.0014942 | 14.937 | 30.076 | 27.511
0.03 | 0.0019575 | 21.86 | 45.159 | 43.909
0.04 | 0.0023205 | 28.252 | 60.67 | 60.67
0.05 | 0.0026 | 33.95 | 75.48 | 77.08
0.06 | 0.0028334 | 39.181 | 90.61 | 93.09
0.07 | 0.0030264 | 43.904 | 105.51 | 109.39
0.08 | 0.0031964 | 48.05 | 119.88 | 125.57
0.09 | 0.0033434 | 51.72 | 134.86 | 141.82
0.1 | 0.0034855 | 55.01 | 149.2 | 157.31
0.11 | 0.003627 | 57.65 | 163.25 | 173.39
0.12 | 0.003752 | 60.27 | 177.27 | 189.12
0.13 | 0.0038837 | 62.47 | 191.29 | 204.43
0.14 | 0.0040251 | 64.45 | 204.83 | 219.85
0.15 | 0.0041476 | 66.22 | 218.05 | 235.37
0.16 | 0.0042975 | 67.82 | 231.26 | 250.18
0.17 | 0.0044457 | 69.26 | 244.12 | 264.92
0.18 | 0.0045885 | 70.53 | 256.65 | 280.01
0.19 | 0.0047297 | 71.79 | 268.96 | 294.51
0.2 | 0.0048752 | 72.83 | 281.07 | 308.68
0.21 | 0.0050226 | 73.9 | 292.55 | 322.98
0.22 | 0.0051704 | 74.88 | 303.7 | 337.01
0.23 | 0.0053389 | 75.92 | 315.23 | 351.02
0.24 | 0.0054858 | 76.96 | 325.73 | 364.24
0.25 | 0.005653 | 77.92 | 335.93 | 377.76
0.26 | 0.00571 | 79.04 | 345.97 | 391.02
0.27 | 0.005919 | 80.19 | 355.73 | 403.61
0.28 | 0.006101 | 81.39 | 364.98 | 416.5
0.29 | 0.006282 | 82.42 | 373.84 | 429.1
0.3 | 0.006493 | 83.65 | 382.58 | 441.12
0.31 | 0.006697 | 84.78 | 390.93 | 453.05
0.32 | 0.006922 | 85.83 | 398.83 | 465
0.33 | 0.007113 | 86.99 | 406.46 | 476.65
0.34 | 0.007355 | 87.91 | 413.91 | 487.66
0.35 | 0.007561 | 89.13 | 420.84 | 498.46
0.36 | 0.007801 | 90.12 | 427.51 | 509.46
0.37 | 0.008002 | 91.16 | 433.77 | 520.04
0.38 | 0.008256 | 92.26 | 439.83 | 529.99
0.39 | 0.008515 | 93.12 | 445.62 | 539.62
0.4 | 0.00876 | 94.21 | 451.08 | 549.45
0.41 | 0.009021 | 95.21 | 456.17 | 558.8
0.42 | 0.009297 | 96.24 | 461.14 | 567.91
0.43 | 0.009595 | 97.25 | 465.95 | 575.9
0.44 | 0.009891 | 98.16 | 470.42 | 585
0.45 | 0.010197 | 99.23 | 474.65 | 593.3
0.46 | 0.010517 | 100.2 | 478.73 | 601
0.47 | 0.010862 | 101.14 | 482.69 | 608.6
0.48 | 0.011243 | 102.13 | 486.48 | 616.2
0.49 | 0.011613 | 103.18 | 490.02 | 623.4
0.5 | 0.011993 | 104.34 | 493.52 | 630.1
0.51 | 0.012402 | 105.29 | 496.85 | 636.6
0.52 | 0.012869 | 106.46 | 500.18 | 643.7
0.53 | 0.01336 | 107.35 | 503.28 | 649.4
0.54 | 0.01387 | 108.47 | 506.35 | 655.5
0.55 | 0.014325 | 109.5 | 509.4 | 660.9
0.56 | 0.014853 | 110.68 | 512.22 | 666.6
0.57 | 0.015417 | 111.71 | 515.07 | 671.7
0.58 | 0.015985 | 112.74 | 517.8 | 677
0.59 | 0.016593 | 113.88 | 520.47 | 681.2
0.6 | 0.017187 | 115.04 | 523.09 | 685.6
0.61 | 0.017847 | 116.09 | 525.62 | 690
0.62 | 0.018423 | 117.17 | 528.06 | 694
0.63 | 0.019174 | 118.37 | 530.49 | 698
0.64 | 0.019788 | 119.51 | 532.85 | 701.4
0.65 | 0.020582 | 120.62 | 535.04 | 704.8
0.66 | 0.021231 | 121.84 | 537.29 | 708
0.67 | 0.02206 | 122.82 | 539.39 | 710.8
0.68 | 0.022732 | 124.1 | 541.47 | 713.8
0.69 | 0.023493 | 125.18 | 543.51 | 716.5
0.7 | 0.024362 | 126.33 | 545.35 | 718.8
0.71 | 0.025229 | 127.55 | 547.32 | 721.3
0.72 | 0.026068 | 128.55 | 549.1 | 723.5
0.73 | 0.026849 | 129.85 | 550.85 | 725.4
0.74 | 0.027822 | 130.96 | 552.57 | 727.1
0.75 | 0.028778 | 132.16 | 554.16 | 728.7
0.76 | 0.0298 | 133.19 | 555.75 | 730.3
0.77 | 0.030715 | 134.43 | 557.27 | 731.9
0.78 | 0.031601 | 135.57 | 558.8 | 733.5
0.79 | 0.032663 | 136.75 | 560.12 | 734.7
0.8 | 0.033558 | 138.01 | 561.58 | 736.1
0.81 | 0.034611 | 139.08 | 562.93 | 737.1
0.82 | 0.035768 | 140.29 | 564.29 | 738.1
0.83 | 0.036853 | 141.51 | 565.52 | 739.3
0.84 | 0.037823 | 142.78 | 566.7 | 740.2
0.85 | 0.039133 | 144.06 | 567.94 | 741.1
0.86 | 0.040304 | 145.12 | 569.18 | 741.9
0.87 | 0.041399 | 146.52 | 570.2 | 742.7
0.88 | 0.042512 | 147.73 | 571.5 | 743.1
0.89 | 0.043772 | 149.01 | 572.3 | 744.1
0.9 | 0.045024 | 150.22 | 573.5 | 744.4
0.91 | 0.046187 | 151.45 | 574.5 | 745.1
0.92 | 0.047634 | 152.76 | 575.7 | 745.9
0.93 | 0.048873 | 154.03 | 576.6 | 746.3
0.94 | 0.05021 | 155.38 | 578 | 746.9
0.95 | 0.051378 | 156.49 | 578.7 | 747.3
0.96 | 0.052926 | 157.84 | 580 | 747.9
0.97 | 0.054209 | 159.23 | 581.2 | 748.1
0.98 | 0.055534 | 160.52 | 582.1 | 748.7
0.99 | 0.05697 | 161.86 | 582.9 | 748.9
1 | 0.05858 | 162.97 | 584.2 | 749.5