## I-V Characteristic (mA-mm)
VDS (V) | VGS = -0.300 V | VGS = 0.100 V | VGS = 0.500 V | VGS = 0.900 V
0 | 3.3923e-05 | -0.422 | -0.9432 | -6.054
0.01 | 0.0008545 | 7.576 | 14.909 | 11.151
0.02 | 0.0014595 | 15.082 | 30.755 | 28.341
0.03 | 0.00191 | 22.125 | 46.354 | 45.158
0.04 | 0.0022591 | 28.553 | 62.03 | 62.13
0.05 | 0.0025334 | 34.348 | 77.48 | 79.01
0.06 | 0.0027606 | 39.61 | 92.8 | 95.72
0.07 | 0.0029486 | 44.372 | 108.18 | 112.32
0.08 | 0.0031147 | 48.571 | 123.06 | 128.86
0.09 | 0.0032549 | 52.295 | 138.07 | 145.5
0.1 | 0.0033883 | 55.537 | 152.82 | 161.62
0.11 | 0.0035241 | 58.28 | 167.5 | 177.86
0.12 | 0.0036373 | 60.83 | 181.62 | 193.82
0.13 | 0.0037804 | 63.12 | 195.73 | 209.63
0.14 | 0.0039092 | 65.14 | 209.86 | 225.43
0.15 | 0.004043 | 66.88 | 223.28 | 240.93
0.16 | 0.0041689 | 68.5 | 236.57 | 256.36
0.17 | 0.0043021 | 69.96 | 249.77 | 271.54
0.18 | 0.0044319 | 71.22 | 262.3 | 286.36
0.19 | 0.0045688 | 72.45 | 274.98 | 301.51
0.2 | 0.0047126 | 73.54 | 287.13 | 316.11
0.21 | 0.0048568 | 74.61 | 298.98 | 330.33
0.22 | 0.0049938 | 75.57 | 310.36 | 344.53
0.23 | 0.0051734 | 76.62 | 321.64 | 358.9
0.24 | 0.0053249 | 77.6 | 332.54 | 372.52
0.25 | 0.0054844 | 78.66 | 342.94 | 385.91
0.26 | 0.0056429 | 79.79 | 352.94 | 399.3
0.27 | 0.005697 | 80.95 | 362.88 | 412.43
0.28 | 0.005883 | 82.18 | 372.31 | 425.3
0.29 | 0.006079 | 83.22 | 381.25 | 437.79
0.3 | 0.006256 | 84.47 | 389.9 | 450.12
0.31 | 0.006474 | 85.61 | 398.39 | 462.22
0.32 | 0.006665 | 86.69 | 406.32 | 473.85
0.33 | 0.00686 | 87.85 | 414.09 | 485.7
0.34 | 0.007085 | 88.89 | 421.39 | 496.92
0.35 | 0.007297 | 90 | 428.38 | 507.73
0.36 | 0.007524 | 91.11 | 435.15 | 518.49
0.37 | 0.007732 | 92.12 | 441.51 | 528.98
0.38 | 0.007973 | 93.12 | 447.54 | 539.1
0.39 | 0.008221 | 94.17 | 453.32 | 548.88
0.4 | 0.008477 | 95.24 | 458.92 | 558.43
0.41 | 0.008731 | 96.2 | 464.09 | 567.74
0.42 | 0.009012 | 97.25 | 469.06 | 576.4
0.43 | 0.00931 | 98.19 | 473.85 | 585
0.44 | 0.009553 | 99.34 | 478.44 | 593.6
0.45 | 0.009887 | 100.32 | 482.74 | 601.5
0.46 | 0.010196 | 101.34 | 486.88 | 609.5
0.47 | 0.010548 | 102.52 | 490.81 | 617
0.48 | 0.010889 | 103.34 | 494.69 | 624.5
0.49 | 0.011243 | 104.46 | 498.34 | 631.3
0.5 | 0.011642 | 105.57 | 501.85 | 638
0.51 | 0.012035 | 106.55 | 505.31 | 644.5
0.52 | 0.012475 | 107.63 | 508.66 | 651
0.53 | 0.012963 | 108.7 | 511.86 | 656.7
0.54 | 0.013423 | 109.86 | 514.97 | 662.2
0.55 | 0.01386 | 110.94 | 518 | 667.7
0.56 | 0.014469 | 112.07 | 520.95 | 673.3
0.57 | 0.014951 | 113.08 | 523.81 | 678
0.58 | 0.015526 | 114.28 | 526.56 | 683
0.59 | 0.016095 | 115.36 | 529.37 | 687.2
0.6 | 0.016712 | 116.53 | 532 | 691.4
0.61 | 0.017348 | 117.75 | 534.53 | 695.6
0.62 | 0.017962 | 118.73 | 537.03 | 699.4
0.63 | 0.01861 | 119.95 | 539.52 | 702.9
0.64 | 0.019306 | 121.14 | 541.86 | 706.4
0.65 | 0.01996 | 122.28 | 544.22 | 709.6
0.66 | 0.020663 | 123.5 | 546.32 | 712.4
0.67 | 0.021551 | 124.57 | 548.5 | 714.9
0.68 | 0.022251 | 125.79 | 550.58 | 717.6
0.69 | 0.023062 | 126.97 | 552.56 | 719.7
0.7 | 0.023743 | 128.17 | 554.48 | 722
0.71 | 0.024606 | 129.25 | 556.32 | 724.3
0.72 | 0.025489 | 130.49 | 558.17 | 726.2
0.73 | 0.026193 | 131.6 | 559.85 | 728.1
0.74 | 0.027123 | 132.86 | 561.59 | 729.7
0.75 | 0.028073 | 134 | 563.1 | 731.3
0.76 | 0.029058 | 135.08 | 564.72 | 732.4
0.77 | 0.029898 | 136.37 | 566.28 | 733.9
0.78 | 0.030922 | 137.53 | 567.7 | 735.1
0.79 | 0.031817 | 138.8 | 569.23 | 736.3
0.8 | 0.032937 | 140.07 | 570.3 | 737.5
0.81 | 0.033863 | 141.14 | 571.7 | 738.3
0.82 | 0.034949 | 142.5 | 572.9 | 739.5
0.83 | 0.036001 | 143.66 | 574.4 | 740.2
0.84 | 0.03695 | 144.9 | 575.4 | 740.9
0.85 | 0.038282 | 146.2 | 576.6 | 741.6
0.86 | 0.039405 | 147.37 | 578 | 742.5
0.87 | 0.040577 | 148.75 | 578.9 | 743.1
0.88 | 0.04168 | 150.01 | 580.2 | 743.5
0.89 | 0.042912 | 151.32 | 581.4 | 744.2
0.9 | 0.044157 | 152.54 | 582.2 | 744.7
0.91 | 0.045211 | 153.9 | 583.4 | 745.3
0.92 | 0.046574 | 155.22 | 584.6 | 745.9
0.93 | 0.048002 | 156.47 | 585.4 | 746.3
0.94 | 0.04921 | 157.95 | 586.6 | 746.9
0.95 | 0.050359 | 159.08 | 587.8 | 747.3
0.96 | 0.05189 | 160.43 | 588.6 | 747.5
0.97 | 0.053375 | 161.88 | 589.8 | 747.6
0.98 | 0.054678 | 163.07 | 590.6 | 748.3
0.99 | 0.05604 | 164.43 | 591.8 | 748.4
1 | 0.05744 | 165.73 | 593 | 749.1