## I-V Characteristic (mA-mm)
VDS (V) | VGS = -0.300 V | VGS = 0.100 V | VGS = 0.500 V | VGS = 0.900 V
0 | 3.9583e-05 | -0.39278 | -0.8661 | -6.258
0.01 | 0.0008678 | 7.261 | 13.943 | 9.789
0.02 | 0.0014717 | 14.566 | 28.631 | 25.805
0.03 | 0.0019309 | 21.286 | 43.278 | 41.652
0.04 | 0.0022793 | 27.459 | 58 | 57.6
0.05 | 0.0025538 | 33.063 | 72.25 | 73.26
0.06 | 0.0027762 | 38.173 | 86.78 | 89.13
0.07 | 0.0029597 | 42.753 | 101.16 | 104.88
0.08 | 0.0031309 | 46.775 | 114.8 | 119.99
0.09 | 0.0032791 | 50.399 | 129.06 | 135.55
0.1 | 0.0034269 | 53.579 | 143.02 | 151.24
0.11 | 0.0035564 | 56.331 | 156.49 | 166.28
0.12 | 0.0036892 | 58.65 | 169.86 | 181.07
0.13 | 0.0038116 | 60.81 | 183.48 | 196.4
0.14 | 0.0039393 | 62.76 | 196.39 | 210.99
0.15 | 0.0040805 | 64.4 | 209.18 | 225.78
0.16 | 0.0042176 | 65.94 | 221.94 | 240.23
0.17 | 0.0043468 | 67.38 | 234.4 | 254.91
0.18 | 0.0044882 | 68.58 | 246.38 | 268.82
0.19 | 0.0046333 | 69.77 | 258.38 | 283.01
0.2 | 0.0047876 | 70.73 | 270.15 | 297.29
0.21 | 0.0049274 | 71.81 | 281.23 | 310.88
0.22 | 0.0050847 | 72.77 | 292.05 | 324.27
0.23 | 0.0052371 | 73.73 | 303.24 | 338.01
0.24 | 0.0053711 | 74.69 | 313.54 | 351.45
0.25 | 0.0055582 | 75.66 | 323.34 | 364.14
0.26 | 0.00568 | 76.6 | 333.18 | 376.92
0.27 | 0.005848 | 77.72 | 342.76 | 389.96
0.28 | 0.006052 | 78.77 | 351.7 | 402.14
0.29 | 0.006246 | 79.79 | 360.38 | 414.41
0.3 | 0.006423 | 80.93 | 368.94 | 426.5
0.31 | 0.006623 | 82.06 | 377.14 | 438.46
0.32 | 0.006806 | 83.06 | 384.79 | 449.74
0.33 | 0.007037 | 84.22 | 392.34 | 461.16
0.34 | 0.007219 | 85.05 | 399.61 | 472.55
0.35 | 0.007439 | 86.21 | 406.44 | 483.47
0.36 | 0.007671 | 87.19 | 412.86 | 493.85
0.37 | 0.007892 | 88.18 | 419.1 | 504.27
0.38 | 0.008147 | 89.21 | 425.03 | 514.58
0.39 | 0.008358 | 90.12 | 430.68 | 524.61
0.4 | 0.008616 | 91.12 | 435.89 | 534.23
0.41 | 0.008879 | 92.02 | 440.95 | 543.49
0.42 | 0.009143 | 93.06 | 445.81 | 552.59
0.43 | 0.009387 | 93.94 | 450.43 | 561.82
0.44 | 0.009714 | 94.92 | 454.79 | 570.3
0.45 | 0.009999 | 95.89 | 458.88 | 578.6
0.46 | 0.010353 | 96.83 | 462.87 | 586.6
0.47 | 0.010684 | 97.87 | 466.69 | 594.3
0.48 | 0.011055 | 98.7 | 470.36 | 602.4
0.49 | 0.011424 | 99.71 | 473.81 | 609.4
0.5 | 0.011806 | 100.76 | 477.21 | 616.6
0.51 | 0.012266 | 101.78 | 480.4 | 623.8
0.52 | 0.012699 | 102.79 | 483.61 | 630.2
0.53 | 0.013167 | 103.63 | 486.64 | 636.6
0.54 | 0.013602 | 104.79 | 489.61 | 642.9
0.55 | 0.014144 | 105.8 | 492.49 | 649
0.56 | 0.014645 | 106.77 | 495.32 | 654.9
0.57 | 0.015201 | 107.85 | 498.01 | 660.3
0.58 | 0.015774 | 108.83 | 500.68 | 665.4
0.59 | 0.016329 | 109.97 | 503.37 | 670.9
0.6 | 0.016941 | 111.02 | 505.85 | 675.6
0.61 | 0.017504 | 112 | 508.34 | 680.2
0.62 | 0.018188 | 113.02 | 510.78 | 684.5
0.63 | 0.018898 | 114.24 | 513.18 | 688.8
0.64 | 0.019565 | 115.34 | 515.51 | 693
0.65 | 0.020249 | 116.35 | 517.68 | 696.5
0.66 | 0.020994 | 117.49 | 519.95 | 700.1
0.67 | 0.021743 | 118.43 | 522.05 | 703.6
0.68 | 0.022496 | 119.64 | 524.16 | 706.8
0.69 | 0.023206 | 120.76 | 526.21 | 709.6
0.7 | 0.024071 | 121.84 | 528.08 | 712.8
0.71 | 0.024873 | 122.94 | 530.02 | 715.3
0.72 | 0.025709 | 123.98 | 531.89 | 717.6
0.73 | 0.026664 | 125.14 | 533.65 | 720.2
0.74 | 0.027601 | 126.22 | 535.35 | 722.1
0.75 | 0.028504 | 127.37 | 537.03 | 724.5
0.76 | 0.029341 | 128.34 | 538.68 | 726.5
0.77 | 0.030229 | 129.53 | 540.23 | 728.3
0.78 | 0.031313 | 130.64 | 541.71 | 729.9
0.79 | 0.032255 | 131.81 | 543.06 | 731.5
0.8 | 0.033291 | 132.97 | 544.64 | 733.3
0.81 | 0.034319 | 133.93 | 545.97 | 734.3
0.82 | 0.035357 | 135.2 | 547.32 | 735.6
0.83 | 0.036332 | 136.37 | 548.6 | 737.1
0.84 | 0.037521 | 137.55 | 549.76 | 738.3
0.85 | 0.038643 | 138.8 | 551.12 | 739.3
0.86 | 0.039925 | 139.84 | 552.34 | 740.5
0.87 | 0.040915 | 141.2 | 553.55 | 741.5
0.88 | 0.042058 | 142.28 | 554.74 | 742.5
0.89 | 0.043378 | 143.55 | 555.78 | 743.1
0.9 | 0.044482 | 144.71 | 556.96 | 744.1
0.91 | 0.045846 | 145.93 | 558.12 | 745
0.92 | 0.047128 | 147.13 | 559.24 | 745.7
0.93 | 0.04843 | 148.33 | 560.24 | 746.3
0.94 | 0.049617 | 149.57 | 561.36 | 746.9
0.95 | 0.051009 | 150.73 | 562.41 | 747.5
0.96 | 0.052358 | 152.02 | 563.46 | 747.9
0.97 | 0.053937 | 153.36 | 564.56 | 748.4
0.98 | 0.055218 | 154.59 | 565.51 | 749.1
0.99 | 0.056754 | 155.89 | 566.68 | 749.7
1 | 0.05804 | 156.9 | 567.71 | 750.1