## I-V Characteristic (mA-mm)
VDS (V) | VGS = -0.300 V | VGS = 0.100 V | VGS = 0.500 V | VGS = 0.900 V
0 | 5.097e-05 | -0.39556 | -0.9045 | -6.005
0.01 | 0.0008518 | 7.537 | 14.849 | 11.044
0.02 | 0.0014401 | 15.046 | 30.713 | 28.178
0.03 | 0.0018864 | 21.955 | 46.187 | 45.014
0.04 | 0.0022239 | 28.374 | 61.91 | 61.95
0.05 | 0.0024933 | 34.105 | 77.32 | 78.92
0.06 | 0.0027125 | 39.373 | 92.36 | 95.3
0.07 | 0.0028908 | 44.093 | 107.73 | 111.98
0.08 | 0.0030641 | 48.234 | 122.86 | 128.61
0.09 | 0.0032057 | 51.944 | 137.71 | 144.94
0.1 | 0.0033475 | 55.243 | 152.08 | 160.89
0.11 | 0.003476 | 57.84 | 166.85 | 177.31
0.12 | 0.0036021 | 60.51 | 181.22 | 193.32
0.13 | 0.0037294 | 62.71 | 194.99 | 208.89
0.14 | 0.0038526 | 64.71 | 209.03 | 224.83
0.15 | 0.0039845 | 66.42 | 222.67 | 240.48
0.16 | 0.0041157 | 68.11 | 235.86 | 255.55
0.17 | 0.0042387 | 69.5 | 248.7 | 270.6
0.18 | 0.0043774 | 70.73 | 261.53 | 285.61
0.19 | 0.0045221 | 72.02 | 274.19 | 300.79
0.2 | 0.0046571 | 72.98 | 286.12 | 314.95
0.21 | 0.0048008 | 74.09 | 297.99 | 329.46
0.22 | 0.0049443 | 75.1 | 309.6 | 343.79
0.23 | 0.0050958 | 76.14 | 320.8 | 357.81
0.24 | 0.0052445 | 77.16 | 331.42 | 371.41
0.25 | 0.0054248 | 78.1 | 341.99 | 385.12
0.26 | 0.0055728 | 79.26 | 352.03 | 398.29
0.27 | 0.005694 | 80.41 | 361.64 | 411.33
0.28 | 0.005891 | 81.54 | 371.23 | 424.42
0.29 | 0.006065 | 82.74 | 380.25 | 436.96
0.3 | 0.006252 | 83.87 | 388.84 | 449.1
0.31 | 0.006451 | 84.97 | 397.22 | 461.21
0.32 | 0.006631 | 86.16 | 405.28 | 473.04
0.33 | 0.006834 | 87.24 | 413.02 | 484.91
0.34 | 0.007054 | 88.18 | 420.22 | 495.84
0.35 | 0.007298 | 89.31 | 427.22 | 506.84
0.36 | 0.007482 | 90.4 | 434.04 | 517.8
0.37 | 0.007714 | 91.52 | 440.4 | 528.22
0.38 | 0.007952 | 92.56 | 446.43 | 538.22
0.39 | 0.008168 | 93.41 | 452.11 | 547.96
0.4 | 0.008396 | 94.56 | 457.74 | 557.71
0.41 | 0.008664 | 95.55 | 462.97 | 567.11
0.42 | 0.008929 | 96.55 | 467.91 | 575.5
0.43 | 0.009131 | 97.59 | 472.64 | 584.6
0.44 | 0.00944 | 98.55 | 477.24 | 593
0.45 | 0.009761 | 99.61 | 481.56 | 601
0.46 | 0.010092 | 100.66 | 485.74 | 609
0.47 | 0.010375 | 101.72 | 489.54 | 616.6
0.48 | 0.010715 | 102.62 | 493.47 | 623.9
0.49 | 0.011069 | 103.7 | 497.16 | 630.9
0.5 | 0.011443 | 104.79 | 500.61 | 637.3
0.51 | 0.011822 | 105.81 | 504.06 | 644.1
0.52 | 0.012265 | 106.95 | 507.38 | 650.5
0.53 | 0.012721 | 107.82 | 510.65 | 656.5
0.54 | 0.013141 | 109.02 | 513.72 | 662.1
0.55 | 0.01365 | 110.11 | 516.73 | 667.7
0.56 | 0.014181 | 111.17 | 519.64 | 673.2
0.57 | 0.014719 | 112.33 | 522.62 | 678.2
0.58 | 0.015205 | 113.36 | 525.4 | 682.7
0.59 | 0.015772 | 114.49 | 528.03 | 687.2
0.6 | 0.016334 | 115.71 | 530.73 | 691.6
0.61 | 0.016859 | 116.82 | 533.27 | 696
0.62 | 0.017564 | 117.81 | 535.76 | 699.4
0.63 | 0.018178 | 119.03 | 538.26 | 703.1
0.64 | 0.018855 | 120.24 | 540.58 | 706.6
0.65 | 0.019536 | 121.38 | 542.91 | 709.8
0.66 | 0.020285 | 122.54 | 545.08 | 712.8
0.67 | 0.020976 | 123.52 | 547.23 | 715.5
0.68 | 0.021771 | 124.78 | 549.33 | 718.1
0.69 | 0.022537 | 126.03 | 551.31 | 720.4
0.7 | 0.023302 | 127.14 | 553.2 | 722.6
0.71 | 0.023949 | 128.39 | 555.05 | 724.9
0.72 | 0.024802 | 129.41 | 556.92 | 726.9
0.73 | 0.025728 | 130.64 | 558.67 | 728.3
0.74 | 0.026614 | 131.76 | 560.33 | 730.3
0.75 | 0.027532 | 132.97 | 561.85 | 731.9
0.76 | 0.028462 | 134.15 | 563.5 | 733.3
0.77 | 0.029339 | 135.25 | 565.05 | 734.9
0.78 | 0.030216 | 136.51 | 566.49 | 735.6
0.79 | 0.031135 | 137.73 | 567.99 | 737.1
0.8 | 0.032085 | 138.91 | 569.21 | 738.3
0.81 | 0.033164 | 139.99 | 570.3 | 739.3
0.82 | 0.034212 | 141.22 | 571.6 | 740.2
0.83 | 0.035193 | 142.54 | 572.8 | 741.1
0.84 | 0.036473 | 143.78 | 574.3 | 741.9
0.85 | 0.037417 | 145.12 | 575.4 | 742.5
0.86 | 0.038596 | 146.17 | 576.4 | 743.4
0.87 | 0.039667 | 147.53 | 578 | 743.9
0.88 | 0.040735 | 148.81 | 578.9 | 744.7
0.89 | 0.041912 | 150.1 | 580 | 745.1
0.9 | 0.043169 | 151.38 | 581.2 | 745.7
0.91 | 0.044433 | 152.54 | 582 | 746.3
0.92 | 0.045849 | 153.88 | 583.4 | 746.9
0.93 | 0.046897 | 155.22 | 584.2 | 747.3
0.94 | 0.048071 | 156.49 | 585.4 | 747.7
0.95 | 0.049385 | 157.73 | 586.6 | 748.2
0.96 | 0.05086 | 159.11 | 587.4 | 748.4
0.97 | 0.052225 | 160.39 | 588.5 | 748.7
0.98 | 0.05363 | 161.76 | 589.4 | 749.1
0.99 | 0.054996 | 163.15 | 590.6 | 749.4
1 | 0.056347 | 164.27 | 591.6 | 750