## I-V Characteristic (mA-mm)
VDS (V) | VGS = -0.300 V | VGS = 0.100 V | VGS = 0.500 V | VGS = 0.900 V
0 | 2.5516e-05 | -0.5022 | -0.7399 | -5.967
0.01 | 0.0008657 | 7.706 | 14.885 | 11.093
0.02 | 0.0014794 | 15.085 | 30.568 | 27.966
0.03 | 0.0019429 | 22.103 | 46.284 | 44.894
0.04 | 0.0022962 | 28.608 | 61.71 | 61.81
0.05 | 0.0025746 | 34.411 | 77.46 | 78.88
0.06 | 0.0027957 | 39.738 | 92.48 | 95.49
0.07 | 0.0029964 | 44.568 | 107.89 | 111.96
0.08 | 0.0031631 | 48.738 | 122.74 | 128.38
0.09 | 0.0033018 | 52.479 | 137.83 | 144.96
0.1 | 0.0034407 | 55.823 | 152.3 | 161
0.11 | 0.0035734 | 58.52 | 166.83 | 177.29
0.12 | 0.0037048 | 61.15 | 181.46 | 193.4
0.13 | 0.003829 | 63.44 | 195.47 | 209.19
0.14 | 0.003958 | 65.49 | 208.97 | 224.57
0.15 | 0.0040979 | 67.26 | 222.66 | 240.13
0.16 | 0.0042208 | 68.86 | 236.38 | 255.98
0.17 | 0.00436 | 70.27 | 249.1 | 270.66
0.18 | 0.0044984 | 71.56 | 261.73 | 285.53
0.19 | 0.0046276 | 72.83 | 274.56 | 300.82
0.2 | 0.0047763 | 73.96 | 286.64 | 315.23
0.21 | 0.004917 | 75.1 | 298.39 | 329.56
0.22 | 0.0050847 | 75.96 | 309.8 | 343.9
0.23 | 0.0052314 | 77.06 | 321.26 | 357.93
0.24 | 0.0053966 | 78.08 | 331.9 | 371.44
0.25 | 0.0055579 | 79.2 | 342.28 | 385.07
0.26 | 0.005669 | 80.25 | 352.64 | 398.52
0.27 | 0.005819 | 81.32 | 362.42 | 411.63
0.28 | 0.006031 | 82.58 | 371.64 | 424.18
0.29 | 0.006222 | 83.72 | 380.64 | 436.97
0.3 | 0.006419 | 84.92 | 389.62 | 449.48
0.31 | 0.006601 | 86.01 | 397.93 | 461.28
0.32 | 0.006795 | 87.21 | 405.87 | 472.94
0.33 | 0.007001 | 88.33 | 413.65 | 484.79
0.34 | 0.007211 | 89.33 | 421.16 | 495.96
0.35 | 0.007425 | 90.48 | 428.15 | 506.9
0.36 | 0.007648 | 91.37 | 434.81 | 517.52
0.37 | 0.007877 | 92.52 | 441.2 | 528.18
0.38 | 0.008067 | 93.55 | 447.4 | 538.31
0.39 | 0.008345 | 94.59 | 453.18 | 548.02
0.4 | 0.008575 | 95.65 | 458.64 | 557.6
0.41 | 0.008872 | 96.65 | 463.89 | 567.06
0.42 | 0.009111 | 97.71 | 469.01 | 575.7
0.43 | 0.009395 | 98.72 | 473.79 | 584.6
0.44 | 0.009699 | 99.76 | 478.27 | 593
0.45 | 0.009961 | 100.66 | 482.63 | 601
0.46 | 0.010287 | 101.74 | 486.84 | 608.9
0.47 | 0.010618 | 102.72 | 490.84 | 616.6
0.48 | 0.010973 | 103.83 | 494.65 | 623.8
0.49 | 0.011351 | 104.86 | 498.25 | 630.2
0.5 | 0.011756 | 105.77 | 501.91 | 637.5
0.51 | 0.012159 | 106.97 | 505.37 | 644.1
0.52 | 0.012616 | 108.1 | 508.66 | 650.2
0.53 | 0.01301 | 109.08 | 511.9 | 656.2
0.54 | 0.013495 | 110.27 | 515.03 | 661.9
0.55 | 0.014024 | 111.2 | 518.08 | 667.6
0.56 | 0.014506 | 112.46 | 521.03 | 672.9
0.57 | 0.015068 | 113.44 | 523.86 | 677.6
0.58 | 0.015631 | 114.65 | 526.74 | 682.4
0.59 | 0.016254 | 115.68 | 529.39 | 687
0.6 | 0.016807 | 116.85 | 532.07 | 691.4
0.61 | 0.017412 | 117.96 | 534.59 | 695.2
0.62 | 0.018052 | 119.12 | 537.14 | 699.1
0.63 | 0.018718 | 120.31 | 539.51 | 702.4
0.64 | 0.019396 | 121.34 | 541.91 | 706
0.65 | 0.020175 | 122.58 | 544.15 | 709.3
0.66 | 0.020867 | 123.71 | 546.35 | 712.2
0.67 | 0.021509 | 124.86 | 548.53 | 714.8
0.68 | 0.022372 | 126.16 | 550.51 | 717.4
0.69 | 0.023119 | 127.13 | 552.59 | 719.9
0.7 | 0.023939 | 128.42 | 554.49 | 722
0.71 | 0.024719 | 129.52 | 556.36 | 724.1
0.72 | 0.025629 | 130.69 | 558.16 | 725.9
0.73 | 0.026438 | 131.94 | 559.85 | 727.9
0.74 | 0.027357 | 133.02 | 561.58 | 729.7
0.75 | 0.028216 | 134.29 | 563.21 | 731.3
0.76 | 0.029182 | 135.44 | 564.79 | 732.4
0.77 | 0.030081 | 136.65 | 566.21 | 733.8
0.78 | 0.030978 | 137.71 | 567.74 | 735.1
0.79 | 0.032037 | 138.98 | 569.16 | 736.2
0.8 | 0.033102 | 140.24 | 570.3 | 737.5
0.81 | 0.034137 | 141.48 | 571.7 | 738.3
0.82 | 0.035235 | 142.76 | 572.8 | 739.1
0.83 | 0.036297 | 143.82 | 574.3 | 740.2
0.84 | 0.037301 | 145.18 | 575.4 | 740.7
0.85 | 0.038286 | 146.43 | 576.8 | 741.8
0.86 | 0.039476 | 147.65 | 578 | 742.7
0.87 | 0.04076 | 149.01 | 578.9 | 743.1
0.88 | 0.041897 | 150.14 | 580 | 743.9
0.89 | 0.043044 | 151.48 | 581 | 744.3
0.9 | 0.044267 | 152.69 | 582.2 | 744.7
0.91 | 0.045628 | 154.09 | 583.4 | 745.2
0.92 | 0.046844 | 155.3 | 584.5 | 745.9
0.93 | 0.048098 | 156.65 | 585.6 | 746.3
0.94 | 0.049411 | 157.93 | 586.6 | 746.9
0.95 | 0.050836 | 159.19 | 587.6 | 747.3
0.96 | 0.051837 | 160.6 | 588.8 | 747.5
0.97 | 0.053413 | 161.81 | 589.8 | 747.9
0.98 | 0.054783 | 163.17 | 591.1 | 748.3
0.99 | 0.056439 | 164.59 | 591.7 | 748.9
1 | 0.05751 | 165.87 | 592.8 | 749