## I-V Characteristic (mA-mm)
VDS (V) | VGS = -0.300 V | VGS = 0.100 V | VGS = 0.500 V | VGS = 0.900 V
0 | 3.153e-05 | -0.47786 | -0.715 | -5.983
0.01 | 0.0008601 | 7.603 | 14.532 | 10.634
0.02 | 0.0014706 | 14.915 | 29.888 | 27.274
0.03 | 0.0019275 | 21.752 | 45.178 | 43.722
0.04 | 0.0022806 | 28.174 | 60.33 | 60.57
0.05 | 0.002554 | 33.914 | 75.66 | 76.6
0.06 | 0.0027786 | 39.107 | 90.36 | 92.84
0.07 | 0.0029627 | 43.789 | 105.32 | 109.66
0.08 | 0.0031275 | 47.98 | 120 | 125.51
0.09 | 0.0032735 | 51.601 | 134.72 | 141.23
0.1 | 0.0034082 | 54.85 | 148.77 | 157.39
0.11 | 0.0035454 | 57.64 | 163.05 | 173.33
0.12 | 0.0036802 | 60.16 | 177.33 | 188.93
0.13 | 0.003824 | 62.43 | 191 | 204.26
0.14 | 0.0039449 | 64.31 | 204.31 | 219.8
0.15 | 0.0040669 | 66.1 | 217.86 | 235.12
0.16 | 0.0041936 | 67.7 | 231.27 | 249.8
0.17 | 0.0043197 | 69.07 | 243.77 | 265.05
0.18 | 0.0044647 | 70.37 | 256.08 | 279.82
0.19 | 0.004606 | 71.53 | 268.75 | 294.19
0.2 | 0.0047462 | 72.61 | 280.65 | 308.54
0.21 | 0.0048819 | 73.66 | 292.23 | 323.03
0.22 | 0.0050347 | 74.59 | 303.61 | 336.89
0.23 | 0.0051901 | 75.68 | 314.83 | 350.58
0.24 | 0.005332 | 76.6 | 325.23 | 364.37
0.25 | 0.0054994 | 77.66 | 335.47 | 377.8
0.26 | 0.005666 | 78.76 | 345.76 | 390.86
0.27 | 0.005727 | 79.79 | 355.33 | 403.67
0.28 | 0.005911 | 80.95 | 364.4 | 416.7
0.29 | 0.006111 | 82.1 | 373.58 | 429.06
0.3 | 0.006296 | 83.18 | 382.37 | 440.96
0.31 | 0.006503 | 84.27 | 390.53 | 453.47
0.32 | 0.006691 | 85.45 | 398.36 | 465.11
0.33 | 0.006918 | 86.49 | 406.22 | 476.59
0.34 | 0.007137 | 87.61 | 413.6 | 487.66
0.35 | 0.007305 | 88.63 | 420.48 | 498.83
0.36 | 0.007551 | 89.62 | 427.12 | 509.8
0.37 | 0.007778 | 90.64 | 433.5 | 520.12
0.38 | 0.008044 | 91.74 | 439.66 | 530.12
0.39 | 0.008246 | 92.68 | 445.28 | 540.1
0.4 | 0.008495 | 93.73 | 450.69 | 550.08
0.41 | 0.008763 | 94.6 | 456.01 | 559.36
0.42 | 0.009011 | 95.67 | 461 | 568.22
0.43 | 0.009302 | 96.67 | 465.65 | 577
0.44 | 0.009599 | 97.69 | 470.17 | 585.6
0.45 | 0.009904 | 98.59 | 474.49 | 594
0.46 | 0.010181 | 99.67 | 478.61 | 601.5
0.47 | 0.010532 | 100.62 | 482.55 | 609.8
0.48 | 0.010887 | 101.7 | 486.26 | 617
0.49 | 0.011256 | 102.7 | 489.86 | 623.9
0.5 | 0.011606 | 103.62 | 493.4 | 631.3
0.51 | 0.01203 | 104.75 | 496.85 | 637.8
0.52 | 0.012444 | 105.78 | 500.04 | 644.7
0.53 | 0.012901 | 106.78 | 503.29 | 650.5
0.54 | 0.013389 | 107.97 | 506.25 | 656.5
0.55 | 0.013864 | 108.93 | 509.28 | 662.2
0.56 | 0.014387 | 110.15 | 512.21 | 667.9
0.57 | 0.014896 | 111.1 | 514.96 | 673
0.58 | 0.015476 | 112.17 | 517.8 | 677.9
0.59 | 0.016041 | 113.28 | 520.44 | 683
0.6 | 0.016671 | 114.44 | 523.11 | 687.3
0.61 | 0.017301 | 115.47 | 525.58 | 691.6
0.62 | 0.017948 | 116.59 | 528.06 | 695.6
0.63 | 0.018597 | 117.75 | 530.45 | 699.7
0.64 | 0.019218 | 118.81 | 532.87 | 703.2
0.65 | 0.019972 | 119.99 | 535.11 | 706.8
0.66 | 0.020683 | 121.14 | 537.31 | 709.8
0.67 | 0.021472 | 122.22 | 539.49 | 712.8
0.68 | 0.022145 | 123.46 | 541.47 | 715.7
0.69 | 0.022919 | 124.46 | 543.58 | 718.4
0.7 | 0.023734 | 125.69 | 545.45 | 720.8
0.71 | 0.024527 | 126.79 | 547.35 | 723.2
0.72 | 0.025286 | 127.95 | 549.25 | 725.3
0.73 | 0.026267 | 129.09 | 550.89 | 727.3
0.74 | 0.027178 | 130.21 | 552.64 | 729.1
0.75 | 0.027939 | 131.42 | 554.28 | 731.1
0.76 | 0.028995 | 132.54 | 555.87 | 732.4
0.77 | 0.029874 | 133.68 | 557.32 | 734.3
0.78 | 0.030828 | 134.82 | 558.84 | 735.7
0.79 | 0.031843 | 136.05 | 560.33 | 737
0.8 | 0.032818 | 137.27 | 561.69 | 738.3
0.81 | 0.033824 | 138.44 | 563.1 | 739.5
0.82 | 0.034848 | 139.63 | 564.22 | 740.5
0.83 | 0.03599 | 140.71 | 565.64 | 741.5
0.84 | 0.037144 | 141.98 | 566.89 | 742.3
0.85 | 0.038199 | 143.26 | 568.13 | 743.7
0.86 | 0.039151 | 144.51 | 569.39 | 744.3
0.87 | 0.040518 | 145.79 | 570.1 | 744.8
0.88 | 0.041656 | 146.92 | 571.7 | 745.7
0.89 | 0.042981 | 148.25 | 572.3 | 746.6
0.9 | 0.043971 | 149.5 | 573.7 | 747.3
0.91 | 0.045275 | 150.81 | 575 | 747.8
0.92 | 0.046414 | 151.98 | 575.8 | 748.3
0.93 | 0.047731 | 153.24 | 577 | 749
0.94 | 0.049133 | 154.61 | 577.8 | 749.5
0.95 | 0.050479 | 155.92 | 579 | 749.9
0.96 | 0.051924 | 157.31 | 580.2 | 750.4
0.97 | 0.053002 | 158.45 | 581.4 | 750.9
0.98 | 0.054518 | 159.86 | 582.1 | 751.2
0.99 | 0.055914 | 161.14 | 583.2 | 751.5
1 | 0.05758 | 162.38 | 584.2 | 752.3