## I-V Characteristic (mA-mm)
VDS (V) | VGS = -0.300 V | VGS = 0.100 V | VGS = 0.500 V | VGS = 0.900 V
0 | 3.1342e-05 | -0.47731 | -1.0558 | -6.053
0.01 | 0.0008677 | 7.603 | 15.201 | 11.396
0.02 | 0.0014844 | 15.326 | 30.956 | 28.467
0.03 | 0.0019406 | 22.257 | 46.627 | 45.605
0.04 | 0.0023017 | 28.735 | 62.55 | 62.71
0.05 | 0.0025765 | 34.67 | 77.92 | 79.91
0.06 | 0.0027994 | 40.041 | 93.72 | 96.47
0.07 | 0.0029894 | 44.795 | 109.2 | 113.24
0.08 | 0.0031582 | 49.076 | 124.1 | 130.3
0.09 | 0.0033022 | 52.872 | 139.14 | 146.76
0.1 | 0.0034417 | 56.142 | 154.28 | 162.73
0.11 | 0.0035858 | 58.99 | 168.84 | 179.32
0.12 | 0.0037191 | 61.52 | 183.24 | 195.95
0.13 | 0.0038571 | 63.84 | 197.6 | 211.41
0.14 | 0.0039723 | 65.94 | 211.56 | 227.22
0.15 | 0.0041041 | 67.74 | 225.12 | 243.29
0.16 | 0.004238 | 69.38 | 238.49 | 258.5
0.17 | 0.0043679 | 70.83 | 252.24 | 273.91
0.18 | 0.0045139 | 72.11 | 264.76 | 289.12
0.19 | 0.0046605 | 73.37 | 277.22 | 304.29
0.2 | 0.0048174 | 74.53 | 289.76 | 318.64
0.21 | 0.0049596 | 75.62 | 301.72 | 333.11
0.22 | 0.0051126 | 76.67 | 313.18 | 347.96
0.23 | 0.0052613 | 77.62 | 324.59 | 361.86
0.24 | 0.0054168 | 78.7 | 335.64 | 375.5
0.25 | 0.0055901 | 79.83 | 345.98 | 389.42
0.26 | 0.005628 | 81 | 356.14 | 403.1
0.27 | 0.005836 | 82.12 | 366.31 | 415.93
0.28 | 0.006002 | 83.34 | 375.82 | 428.89
0.29 | 0.006212 | 84.55 | 384.7 | 441.87
0.3 | 0.006401 | 85.65 | 393.58 | 454.12
0.31 | 0.006592 | 86.87 | 402.37 | 466.35
0.32 | 0.006808 | 87.87 | 410.2 | 478.3
0.33 | 0.007016 | 89.11 | 417.96 | 490.16
0.34 | 0.007238 | 90.24 | 425.51 | 501.27
0.35 | 0.007439 | 91.27 | 432.69 | 512.11
0.36 | 0.007698 | 92.42 | 439.48 | 523.33
0.37 | 0.007914 | 93.35 | 445.8 | 533.89
0.38 | 0.008154 | 94.44 | 452.04 | 543.94
0.39 | 0.008393 | 95.52 | 458.01 | 553.71
0.4 | 0.008649 | 96.58 | 463.59 | 563.53
0.41 | 0.008896 | 97.63 | 468.82 | 572.8
0.42 | 0.009174 | 98.72 | 473.93 | 581.8
0.43 | 0.009432 | 99.71 | 478.84 | 590.4
0.44 | 0.009762 | 100.76 | 483.47 | 599
0.45 | 0.01006 | 101.78 | 487.74 | 607.4
0.46 | 0.010365 | 102.81 | 492 | 615.2
0.47 | 0.010728 | 103.89 | 496.14 | 622.8
0.48 | 0.011091 | 104.98 | 499.99 | 630
0.49 | 0.011472 | 106.01 | 503.71 | 637.3
0.5 | 0.011871 | 107.2 | 507.23 | 644.1
0.51 | 0.012289 | 108.05 | 510.85 | 650.5
0.52 | 0.012759 | 109.32 | 514.2 | 656.7
0.53 | 0.01317 | 110.38 | 517.45 | 662.9
0.54 | 0.013659 | 111.42 | 520.56 | 668.6
0.55 | 0.014155 | 112.64 | 523.69 | 674.2
0.56 | 0.014729 | 113.65 | 526.72 | 679.2
0.57 | 0.015215 | 114.86 | 529.58 | 684.1
0.58 | 0.01579 | 115.95 | 532.36 | 689.4
0.59 | 0.016386 | 117.11 | 535.11 | 693.3
0.6 | 0.017019 | 118.21 | 537.86 | 697.8
0.61 | 0.017668 | 119.38 | 540.42 | 701.6
0.62 | 0.018297 | 120.54 | 542.93 | 706
0.63 | 0.018975 | 121.75 | 545.45 | 709.3
0.64 | 0.019604 | 122.95 | 547.75 | 712.5
0.65 | 0.020368 | 124.02 | 550.1 | 715.6
0.66 | 0.021114 | 125.28 | 552.34 | 718.8
0.67 | 0.021896 | 126.47 | 554.44 | 721.2
0.68 | 0.02262 | 127.64 | 556.63 | 724
0.69 | 0.02342 | 128.92 | 558.55 | 726.5
0.7 | 0.024216 | 129.95 | 560.59 | 728.3
0.71 | 0.025064 | 131.22 | 562.41 | 730.3
0.72 | 0.025926 | 132.48 | 564.28 | 732.3
0.73 | 0.026852 | 133.6 | 565.94 | 734.1
0.74 | 0.027809 | 134.77 | 567.68 | 735.7
0.75 | 0.028545 | 135.99 | 569.31 | 737.3
0.76 | 0.029575 | 137.18 | 570.7 | 738.6
0.77 | 0.03053 | 138.41 | 572.1 | 739.9
0.78 | 0.031653 | 139.59 | 573.6 | 741.1
0.79 | 0.03252 | 140.75 | 575 | 742.3
0.8 | 0.033478 | 142.02 | 576.6 | 743.4
0.81 | 0.034682 | 143.3 | 577.8 | 744.3
0.82 | 0.03563 | 144.58 | 579 | 745.1
0.83 | 0.036741 | 145.93 | 580.5 | 746.1
0.84 | 0.03793 | 146.97 | 581.8 | 746.7
0.85 | 0.039003 | 148.37 | 582.8 | 747.5
0.86 | 0.040122 | 149.61 | 584 | 748.2
0.87 | 0.041262 | 150.96 | 585.2 | 749.1
0.88 | 0.042573 | 152.34 | 586.4 | 749.5
0.89 | 0.043787 | 153.54 | 587.6 | 750
0.9 | 0.044969 | 154.91 | 588.3 | 750.5
0.91 | 0.046329 | 156.23 | 589.6 | 751.1
0.92 | 0.047531 | 157.55 | 590.8 | 751.5
0.93 | 0.048837 | 158.79 | 591.7 | 751.9
0.94 | 0.050105 | 160.25 | 593 | 752.3
0.95 | 0.051581 | 161.68 | 593.8 | 752.7
0.96 | 0.053046 | 162.89 | 595 | 753.3
0.97 | 0.054221 | 164.43 | 596 | 753.5
0.98 | 0.055624 | 165.53 | 597.2 | 753.9
0.99 | 0.05701 | 166.98 | 598.1 | 754.3
1 | 0.05864 | 168.28 | 599.2 | 754.5